## Sheet1
Formulation.no | Drug_name | Drug_1 | Drug_2 | Drug_3 | Drug_4 | Drug_5 | Encapsulation methods | Additives_Name | Additives_Molecular formula | Additives_1 | Additives_2 | Additives_3 | Additives_4 | Additives_5 | Additives_6 | Accessories_1 | Accessories_2 | Accessories_3 | Prescriptions_1 | Prescriptions_2 | Prescriptions_3 | Prescriptions_4 | Prescriptions_5 | Prescriptions_6 | Prescriptions_7 | Prescriptions_8 | Prescriptions_9 | solidification method | microspheres properties_1 | microspheres properties_2 | microspheres properties_3 | microspheres properties_4 | microspheres properties_5 | Theoretical drug loading | Release_1 | Release_2 | Release_3
1 | Risperidone | 410.5 | 0 | 6 | 3.49 | 8.3 | [27 empty] | 7.5 | 2 | 0 | 0
1 | Risperidone | 410.5 | 0 | 6 | 3.49 | 8.3 | [27 empty] | 7.5 | 2 | 0.08 | 4
1 | Risperidone | 410.5 | 0 | 6 | 3.49 | 8.3 | [27 empty] | 7.5 | 2 | 0.16 | 8
1 | Risperidone | 410.5 | 0 | 6 | 3.49 | 8.3 | [27 empty] | 7.5 | 2 | 0.5 | 24
1 | Risperidone | 410.5 | 0 | 6 | 3.49 | 8.3 | [27 empty] | 7.5 | 2 | 1 | 36
1 | Risperidone | 410.5 | 0 | 6 | 3.49 | 8.3 | [27 empty] | 7.5 | 2 | 2 | 60
1 | Risperidone | 410.5 | 0 | 6 | 3.49 | 8.3 | [27 empty] | 7.5 | 2 | 3 | 85
1 | Risperidone | 410.5 | 0 | 6 | 3.49 | 8.3 | [27 empty] | 7.5 | 2 | 4 | 95
1 | Risperidone | 410.5 | 0 | 6 | 3.49 | 8.3 | [27 empty] | 7.5 | 2 | 5 | 100

## 备注说明
Drug_1 | Drug_2 | Drug_3 | Drug_4 | Drug_5
Molecular Weight/Da | Hydrogen Bond Donor Count | Hydrogen Bond Acceptor Count | XLogP | Pka
Encapsulation methods
W/O/W：1 S/O/W：2 O/W：3
Additives_1 | Additives_SMILES
Additives_2 | Molecular Weight/Da
Additives_3 | XLogP
Additives_4 | Content inner water phase/%
Additives_5 | Content in oil phase/%
Additives_6 | Content in extern water phase/%
Accessories_1 | Accessories_2 | Accessories_3
LA/GA | Polymer Mw/Da | End baseEnd base(-COOH-1,COOR-2,OH-3)
Prescriptions_1 | API concentration in W1/mg/mL
Prescriptions_2 | API concentration in O/mg/mL
Prescriptions_3 | PLGA concentration/mg/mL
Prescriptions_4 | Homogenization speed of primary emulsion/rpm
Prescriptions_5 | Homogenization time of primary emulsion/s
Prescriptions_6 | O：W1
Prescriptions_7 | W2：O
Prescriptions_8 | Surfactant concentration outer/wt%
Prescriptions_9 | Penetrant concentration outer/wt%
solidification method
solidification method(Ambient pressure-1;Negative pressure-2)
microspheres properties_1 | Size/μm | 可控，可作为已知特征
microspheres properties_2 | Span
microspheres properties_3 | Theoretical drug loading% | 可控，可作为已知特征
microspheres properties_4 | Actual Drug loading%
microspheres properties_5 | Encapsulation efficiency%
Release_1 | Release conditions:Real-time-1;Accelerated-2
Release_2 | Time/days
Release_3 | Accumulated release in vitro%