## Feature description
Classification | Feature Name | Meaning of Feature | Unit
Drug Properties | Drug_1 | Molecular Weight | Da
| Drug_2 | Hydrogen Bond Donor Count | /
| Drug_3 | Hydrogen Bond Acceptor Count | /
| Drug_4 | XLogP | /
| Drug_5 | pKa | /
Encapsulation Methods | 1 | W1/O/W2 | /
| 2 | S/O/W | /
| 3 | O/W | /
Polymer Properties | Accessories_1 | LA/GA | /
| Accessories_2 | Polymer molecular weight | Da
| Accessories_3 | Polymer end base (-COOH-1,COOR-2,OH-3) | /
Preparation Parameters | Prescriptions_1 | API concentration in W1 | mg/mL
| Prescriptions_2 | API concentration in O | mg/mL
| Prescriptions_3 | PLGA concentration | mg/mL
| Prescriptions_4 | Homogenization speed of primary emulsion | rpm
| Prescriptions_5 | Homogenization time of primary emulsion | s
| Prescriptions_6 | O：W1 | /
| Prescriptions_7 | W：O | /
| Prescriptions_8 | Surfactant concentration outer | wt%
| Prescriptions_9 | Penetrant concentration outer | wt%
Solidification Method | 1 | Ambient pressure | /
| 2 | Negative pressure | /
Characterization of Microsphere Properties | microspheres properties_1 | Size | μm
| microspheres properties_2 | Theoretical Drug loading | wt%
| microspheres properties_3 | Actual Drug loading | wt%
| microspheres properties_4 | Encapsulation Efficiency | %
In Vitro | Release_1 | Release conditions:Real-time-1;Accelerated-2 | /
| Release_2 | Time | Days
| Release_3 | Accumulated release in vitro | %
In Vivo | Injection sites | intramuscular injection-1;subcutaneous injection-2 | /
| Drug_Dosage | Dosage | mg/Kg
| Release_1 | Time | Days
| Release_2 | Plasma Concentration in vivo | ng/mL
| Release_3 | Accumulated Release in vivo | %

## Drug Loading
Drug_1 | Drug_2 | Drug_3 | Drug_4 | Drug_5 | Encapsulation methods | Accessories_1 | Accessories_2 | Accessories_3 | Prescriptions_1 | Prescriptions_2 | Prescriptions_3 | Prescriptions_4 | Prescriptions_5 | Prescriptions_6 | Prescriptions_7 | Prescriptions_8 | Prescriptions_9 | solidification method | microspheres properties_1 | microspheres properties_2 | microspheres properties_4
1209.4 | 15 | 14 | 0.7 | 9.6 | 1 | 1 | 18000 | 1 | 100 | 0 | 90 | 12000 | 300 | 6.67 | 7.5 | 1.5 | 1.5 | 2 | 10.44 | 10.85836 | 32.97
1209.4 | 15 | 14 | 0.7 | 9.6 | 1 | 3 | 15000 | 1 | 100 | 0 | 90 | 12000 | 300 | 6.67 | 7.5 | 1.5 | 1.5 | 2 | 21.76 | 10.87855 | 38.7
1209.4 | 15 | 14 | 0.7 | 9.6 | 1 | 1 | 18000 | 1 | 100 | 0 | 90 | 12000 | 300 | 6.67 | 7.5 | 1.5 | 1.5 | 2 | 10.44 | 10.85836 | 32.97
1209.4 | 15 | 14 | 0.7 | 9.6 | 1 | 3 | 15000 | 1 | 100 | 0 | 90 | 12000 | 300 | 6.67 | 7.5 | 1.5 | 1.5 | 2 | 21.76 | 10.87855 | 38.7
1209.4 | 15 | 14 | 0.7 | 9.6 | 1 | 3 | 9000 | 1 | 100 | 0 | 90 | 12000 | 300 | 6.67 | 7.5 | 1.5 | 1.5 | 2 | 18.17 | 10.87728 | 39.44
804 | 3 | 12 | 2.7 | 14.07 | 3 | 1 | 46000 | 2 | 0 | 0.8 | 79.2 | 7000 | 180 | 0 | 10 | 1 | 0 | 1 | 20.6 | 1.06 | 100
4187 | 58 | 66 | -21 | 4.86 | 1 | 1 | 31000 | 1 | 100 | 0 | 74.4 | 21500 | 300 | 25 | 10 | 1 | 0 | 1 | 23.8 | 5.075188 | 53.2
4187 | 58 | 66 | -21 | 4.86 | 1 | 1 | 31000 | 1 | 100 | 0 | 74.4 | 21500 | 300 | 25 | 10 | 1 | 0 | 1 | 25.6 | 4.925373 | 67
4187 | 58 | 66 | -21 | 4.86 | 1 | 1 | 31000 | 1 | 100 | 0 | 74.4 | 21500 | 300 | 25 | 10 | 1 | 0 | 1 | 25 | 5.293276 | 69.9
4187 | 58 | 66 | -21 | 4.86 | 1 | 1 | 31000 | 1 | 100 | 0 | 74.4 | 21500 | 300 | 25 | 10 | 1 | 0 | 1 | 26.6 | 6.796117 | 51.5
1209.4 | 15 | 14 | 0.7 | 9.6 | 1 | 3 | 7071 | 1 | 176.5 | 0 | 444.4 | 13000 | 100 | 2.65 | 222.2 | 0.35 | 0 | 2 | 36.05 | 13.00049 | 81.92
1209.4 | 15 | 14 | 0.7 | 9.6 | 1 | 3 | 7961 | 1 | 176.5 | 0 | 444.4 | 13000 | 100 | 2.65 | 222.2 | 0.35 | 0 | 2 | 37.48 | 13.00044 | 68.69
1209.4 | 15 | 14 | 0.7 | 9.6 | 1 | 3 | 9775 | 1 | 176.5 | 0 | 444.4 | 13000 | 100 | 2.65 | 222.2 | 0.35 | 0 | 2 | 41.51 | 12.99955 | 66.31
1209.4 | 15 | 14 | 0.7 | 9.6 | 1 | 3 | 11013 | 1 | 176.5 | 0 | 444.4 | 13000 | 100 | 2.65 | 222.2 | 0.35 | 0 | 2 | 43.44 | 13.00215 | 55.76
1209.4 | 15 | 14 | 0.7 | 9.6 | 1 | 3 | 6564 | 1 | 176.5 | 0 | 444.4 | 13000 | 100 | 2.65 | 222.2 | 0.35 | 0 | 2 | 34.19 | 13.00055 | 72.92
1209.4 | 15 | 14 | 0.7 | 9.6 | 1 | 3 | 13123 | 1 | 176.5 | 0 | 444.4 | 13000 | 100 | 2.65 | 222.2 | 0.35 | 0 | 2 | 40.55 | 13 | 66
1209.4 | 15 | 14 | 0.7 | 9.6 | 1 | 3 | 14504 | 1 | 176.5 | 0 | 444.4 | 13000 | 100 | 2.65 | 222.2 | 0.35 | 0 | 2 | 38.25 | 12.95296 | 62.92
1209.4 | 15 | 14 | 0.7 | 9.6 | 1 | 3 | 15423 | 1 | 176.5 | 0 | 444.4 | 13000 | 100 | 2.65 | 222.2 | 0.35 | 0 | 2 | 47.06 | 13.00095 | 63.38
807.9 | 5 | 14 | 1.6 | 11.2 | 3 | 3 | 54000 | 1 | 0 | 3.33 | 30 | 1000 | 180 | 0 | 33.3 | 1 | 0 | 1 | 8.98 | 11.68865 | 76.57
807.9 | 5 | 14 | 1.6 | 11.2 | 3 | 3 | 54000 | 1 | 0 | 3.33 | 30 | 2000 | 180 | 0 | 33.3 | 1 | 0 | 1 | 4.85 | 11.3674 | 78.47
807.9 | 5 | 14 | 1.6 | 11.2 | 3 | 3 | 54000 | 1 | 0 | 3.33 | 30 | 3000 | 180 | 0 | 33.3 | 1 | 0 | 1 | 2.56 | 11.07094 | 80.21
807.9 | 5 | 14 | 1.6 | 11.2 | 3 | 3 | 54000 | 1 | 0 | 3.33 | 30 | 3500 | 180 | 0 | 33.3 | 1 | 0 | 1 | 1.68 | 10.85125 | 79.53
277.28 | 4 | 5 | -1.3 | 8 | 2 | 1 | 12000 | 1 | 0 | 30 | 200 | 10000 | 60 | 0 | 10 | 1 | 0 | 1 | 88 | 12.7186 | 62.9
277.28 | 4 | 5 | -1.3 | 8 | 2 | 1 | 33000 | 1 | 0 | 30 | 200 | 10000 | 60 | 0 | 10 | 1 | 0 | 1 | 84 | 13.11054 | 77.8
277.28 | 4 | 5 | -1.3 | 8 | 2 | 1.86 | 33000 | 1 | 0 | 30 | 200 | 10000 | 60 | 0 | 10 | 1 | 0 | 1 | 83 | 13.00992 | 90.7
277.28 | 4 | 5 | -1.3 | 8 | 2 | 5.67 | 44000 | 1 | 0 | 30 | 200 | 10000 | 60 | 0 | 10 | 1 | 0 | 1 | 86 | 13.06533 | 99.5
434.5 | 2 | 7 | 2.5 | 12.87 | 2 | 1 | 18000 | 1 | 0 | 52.63 | 1000 | 10000 | 60 | 0 | 100 | 0.5 | 0 | 1 | 73 | 5 | 108
434.5 | 2 | 7 | 2.5 | 12.87 | 2 | 1 | 54000 | 2 | 0 | 21.05 | 400 | 10000 | 60 | 0 | 100 | 0.5 | 0 | 1 | 71 | 5 | 104
804 | 3 | 12 | 2.7 | 14.07 | 3 | 3 | 13600 | 1 | 0 | 10.75 | 25 | 6000 | 60 | 0 | 15 | 0.5 | 0 | 1 | 16.1 | 30.01017 | 98.3
804 | 3 | 12 | 2.7 | 14.07 | 3 | 4.33 | 14900 | 1 | 0 | 10.75 | 25 | 6000 | 60 | 0 | 15 | 0.5 | 0 | 1 | 15.9 | 30.01028 | 97.3
804 | 3 | 12 | 2.7 | 14.07 | 3 | 7 | 16200 | 1 | 0 | 10.75 | 25 | 6000 | 60 | 0 | 15 | 0.5 | 0 | 1 | 12.1 | 29.98966 | 96.7
804 | 3 | 12 | 2.7 | 14.07 | 3 | 15 | 17500 | 1 | 0 | 10.75 | 25 | 6000 | 60 | 0 | 15 | 0.5 | 0 | 1 | 16.9 | 30.01028 | 97.3
804 | 3 | 12 | 2.7 | 14.07 | 3 | 100 | 18800 | 1 | 0 | 10.75 | 25 | 6000 | 60 | 0 | 15 | 0.5 | 0 | 1 | 15 | 29.98966 | 96.7
679.8 | 11 | 12 | -6.4 | 3.07 | 1 | 3 | 8000 | 1 | 25 | 0 | 66.7 |  | 90 | 5 | 66.67 | 2 | 0 | 1 | 42 | 6.353383 | 79.8
679.8 | 11 | 12 | -6.4 | 3.07 | 1 | 3 | 13000 | 1 | 25 | 0 | 66.7 |  | 90 | 5 | 66.67 | 2 | 0 | 1 | 40 | 6.283619 | 81.8
679.8 | 11 | 12 | -6.4 | 3.07 | 1 | 1 | 28000 | 1 | 25 | 0 | 66.7 |  | 90 | 5 | 66.67 | 2 | 0 | 1 | 45 | 6.282782 | 87.7
3796.1 | 56 | 61 | -15.4 |  | 2 | 1 | 17000 | 1 | 0 | 1 | 100 | 6000 | 60 | 0 | 40 | 2 | 5 | 1 | 31.64 | 0.9979771 | 74.15
3796.1 | 56 | 61 | -15.4 |  | 2 | 1 | 17000 | 1 | 0 | 1 | 100 | 6000 | 60 | 0 | 40 | 2 | 5 | 1 | 30.85 | 1.00091 | 87.92
3796.1 | 56 | 61 | -15.4 |  | 2 | 1 | 17000 | 1 | 0 | 1 | 100 | 6000 | 60 | 0 | 40 | 2 | 5 | 1 | 45.3 | 1.005831 | 68.6
3796.1 | 56 | 61 | -15.4 |  | 2 | 1 | 17000 | 1 | 0 | 1 | 100 | 6000 | 60 | 0 | 40 | 2 | 5 | 1 | 37.5 | 1 | 72
410.5 | 0 | 6 | 3.49 | 8.3 | 3 | 3 | 18000 | 1 | 0 | 125 | 250 | 2000 | 180 | 0 | 375 | 0.5 | 0 | 1 | 42.88 | 33.33333 | 87.93
410.5 | 0 | 6 | 3.49 | 8.3 | 3 | 3 | 28000 | 1 | 0 | 125 | 250 | 2000 | 180 | 0 | 375 | 0.5 | 0 | 1 | 54.14 | 33.33333 | 91.65
410.5 | 0 | 6 | 3.49 | 8.3 | 3 | 3 | 67000 | 1 | 0 | 125 | 250 | 2000 | 180 | 0 | 375 | 0.5 | 0 | 1 | 63.94 | 33.33333 | 96.48
410.5 | 0 | 6 | 3.49 | 8.3 | 3 | 3 | 90000 | 1 | 0 | 125 | 250 | 2000 | 180 | 0 | 375 | 0.5 | 0 | 1 | 67.85 | 33.33333 | 99.12
410.5 | 0 | 6 | 3.49 | 8.3 | 3 | 3 | 110000 | 2 | 0 | 125 | 250 | 2000 | 180 | 0 | 375 | 0.5 | 0 | 1 | 69.78 | 33.33333 | 92.01
410.5 | 0 | 6 | 3.49 | 8.3 | 3 | 3 | 28000 | 1 | 0 | 250 | 250 | 2000 | 180 | 0 | 375 | 0.5 | 0 | 1 | 61.58 | 49.69526 | 88.6
410.5 | 0 | 6 | 3.49 | 8.3 | 3 | 3 | 28000 | 1 | 0 | 83.33 | 250 | 2000 | 180 | 0 | 375 | 0.5 | 0 | 1 | 42.52 | 25 | 95.44
410.5 | 0 | 6 | 3.49 | 8.3 | 3 | 3 | 28000 | 1 | 0 | 67.5 | 125 | 2000 | 180 | 0 | 187.5 | 0.5 | 0 | 1 | 32.1 | 33.33333 | 68.67
410.5 | 0 | 6 | 3.49 | 8.3 | 3 | 3 | 28000 | 1 | 0 | 67.5 | 125 | 1000 | 180 | 0 | 187.5 | 0.5 | 0 | 1 | 92.07 | 30.04068 | 95.87
1069 | 6 | 24 | 3.65 | 4.21 | 2 | 3 | 11000 | 1 | 0 | 10 | 200 | 18000 | 60 | 0 | 100 | 1 | 0 | 1 | 24.4 | 4.755997 | 48.36
1069 | 6 | 24 | 3.65 | 4.21 | 2 | 3 | 11000 | 1 | 0 | 10 | 200 | 18000 | 60 | 0 | 100 | 1 | 5 | 1 | 23.5 | 4.752256 | 54.29
1069 | 6 | 24 | 3.65 | 4.21 | 2 | 1 | 28000 | 1 | 0 | 10 | 200 | 18000 | 60 | 0 | 100 | 1 | 5 | 1 | 29.2 | 4.754491 | 8.35
1069 | 6 | 24 | 3.65 | 4.21 | 2 | 3 | 11000 | 1 | 0 | 20 | 200 | 18000 | 60 | 0 | 100 | 1 | 5 | 1 | 26.5 | 9.075173 | 40.44
1069 | 6 | 24 | 3.65 | 4.21 | 2 | 3 | 11000 | 1 | 0 | 10 | 200 | 18000 | 60 | 0 | 100 | 1 | 5 | 1 | 27.67 | 12.18638 | 39.06
1269.41 | 17 | 16 | -2 | 9.82 | 2 | 1 | 10000 | 1 | 0 | 90 | 510 | 8000 | 180 | 0 |  | 1 | 3 | 2 | 35.42 | 15 | 66.24
1269.41 | 17 | 16 | -2 | 9.82 | 2 | 1 | 10000 | 1 | 0 | 90 | 510 | 8000 | 180 | 0 |  | 5 | 3 | 2 | 27.03 | 15 | 47.55
1269.41 | 17 | 16 | -2 | 9.82 | 2 | 1 | 10000 | 1 | 0 | 60 | 340 | 8000 | 180 | 0 |  | 1 | 3 | 2 | 34.12 | 15 | 65.02
1269.41 | 17 | 16 | -2 | 9.82 | 2 | 1 | 10000 | 1 | 0 | 60 | 340 | 8000 | 180 | 0 |  | 1 | 5 | 2 | 33.64 | 15 | 66.22
1269.41 | 17 | 16 | -2 | 9.82 | 2 | 1 | 10000 | 1 | 0 | 50 | 416.67 | 8000 | 180 | 0 |  | 1 | 3 | 2 | 32.42 | 10.72203 | 92.24
1269.41 | 17 | 16 | -2 | 9.82 | 2 | 1 | 10000 | 1 | 0 | 100 | 366.67 | 8000 | 180 | 0 |  | 1 | 3 | 2 | 33.58 | 21.42953 | 74.71
1269.41 | 17 | 16 | -2 | 9.82 | 2 | 1 | 10000 | 1 | 0 | 133.33 | 333.33 | 8000 | 180 | 0 |  | 1 | 3 | 2 | 34.24 | 28.56448 | 61.65
1269.41 | 17 | 16 | -2 | 9.82 | 2 | 1 | 10000 | 1 | 0 | 50 | 483.33 | 8000 | 180 | 0 |  | 1 | 3 | 2 | 33.46 | 9.378252 | 76.88
1269.41 | 17 | 16 | -2 | 9.82 | 2 | 1 | 10000 | 1 | 0 | 75 | 525 | 8000 | 180 | 0 |  | 1 | 3 | 2 | 32.65 | 12.49818 | 68.65
1269.41 | 17 | 16 | -2 | 9.82 | 2 | 1 | 10000 | 1 | 0 | 123.53 | 700 | 8000 | 180 | 0 |  | 1 | 3 | 2 | 32.94 | 15 | 46.5

## In vitro Release
Drug_1 | Drug_2 | Drug_3 | Drug_4 | Drug_5 | Encapsulation methods | Accessories_1 | Accessories_2 | Accessories_3 | Prescriptions_1 | Prescriptions_2 | Prescriptions_3 | Prescriptions_4 | Prescriptions_5 | Prescriptions_6 | Prescriptions_7 | Prescriptions_8 | Prescriptions_9 | solidification method | microspheres properties_1 | microspheres properties_2 | microspheres properties_3 | microspheres properties_4 | Release_1 | Release_2 | Release_3
1209.4 | 15 | 14 | 0.7 | 9.6 | 1 | 1 | 18000 | 1 | 100 | 0 | 90 | 12000 | 300 | 6.67 | 7.5 | 1.5 | 1.5 | 2 | 10.44 | 10.85836 | 3.58 | 32.97 | 1 | 0 | 0
1209.4 | 15 | 14 | 0.7 | 9.6 | 1 | 1 | 18000 | 1 | 100 | 0 | 90 | 12000 | 300 | 6.67 | 7.5 | 1.5 | 1.5 | 2 | 10.44 | 10.85836 | 3.58 | 32.97 | 1 | 0.5 | 5.93
1209.4 | 15 | 14 | 0.7 | 9.6 | 1 | 1 | 18000 | 1 | 100 | 0 | 90 | 12000 | 300 | 6.67 | 7.5 | 1.5 | 1.5 | 2 | 10.44 | 10.85836 | 3.58 | 32.97 | 1 | 1 | 14.61
1209.4 | 15 | 14 | 0.7 | 9.6 | 1 | 1 | 18000 | 1 | 100 | 0 | 90 | 12000 | 300 | 6.67 | 7.5 | 1.5 | 1.5 | 2 | 10.44 | 10.85836 | 3.58 | 32.97 | 1 | 4 | 26.94
1209.4 | 15 | 14 | 0.7 | 9.6 | 1 | 1 | 18000 | 1 | 100 | 0 | 90 | 12000 | 300 | 6.67 | 7.5 | 1.5 | 1.5 | 2 | 10.44 | 10.85836 | 3.58 | 32.97 | 1 | 7 | 30.59
1209.4 | 15 | 14 | 0.7 | 9.6 | 1 | 1 | 18000 | 1 | 100 | 0 | 90 | 12000 | 300 | 6.67 | 7.5 | 1.5 | 1.5 | 2 | 10.44 | 10.85836 | 3.58 | 32.97 | 1 | 14 | 38.58
1209.4 | 15 | 14 | 0.7 | 9.6 | 1 | 1 | 18000 | 1 | 100 | 0 | 90 | 12000 | 300 | 6.67 | 7.5 | 1.5 | 1.5 | 2 | 10.44 | 10.85836 | 3.58 | 32.97 | 1 | 28 | 71.23
1209.4 | 15 | 14 | 0.7 | 9.6 | 1 | 1 | 18000 | 1 | 100 | 0 | 90 | 12000 | 300 | 6.67 | 7.5 | 1.5 | 1.5 | 2 | 10.44 | 10.85836 | 3.58 | 32.97 | 1 | 42 | 86.75
1209.4 | 15 | 14 | 0.7 | 9.6 | 1 | 1 | 18000 | 1 | 100 | 0 | 90 | 12000 | 300 | 6.67 | 7.5 | 1.5 | 1.5 | 2 | 10.44 | 10.85836 | 3.58 | 32.97 | 1 | 56 | 89.04
1209.4 | 15 | 14 | 0.7 | 9.6 | 1 | 3 | 15000 | 1 | 100 | 0 | 90 | 12000 | 300 | 6.67 | 7.5 | 1.5 | 1.5 | 2 | 21.76 | 10.87855 | 4.21 | 38.7 | 1 | 0 | 0
1209.4 | 15 | 14 | 0.7 | 9.6 | 1 | 3 | 15000 | 1 | 100 | 0 | 90 | 12000 | 300 | 6.67 | 7.5 | 1.5 | 1.5 | 2 | 21.76 | 10.87855 | 4.21 | 38.7 | 1 | 0.5 | 6.84
1209.4 | 15 | 14 | 0.7 | 9.6 | 1 | 3 | 15000 | 1 | 100 | 0 | 90 | 12000 | 300 | 6.67 | 7.5 | 1.5 | 1.5 | 2 | 21.76 | 10.87855 | 4.21 | 38.7 | 1 | 1 | 13.01
1209.4 | 15 | 14 | 0.7 | 9.6 | 1 | 3 | 15000 | 1 | 100 | 0 | 90 | 12000 | 300 | 6.67 | 7.5 | 1.5 | 1.5 | 2 | 21.76 | 10.87855 | 4.21 | 38.7 | 1 | 4 | 28.31
1209.4 | 15 | 14 | 0.7 | 9.6 | 1 | 3 | 15000 | 1 | 100 | 0 | 90 | 12000 | 300 | 6.67 | 7.5 | 1.5 | 1.5 | 2 | 21.76 | 10.87855 | 4.21 | 38.7 | 1 | 7 | 35.38
1209.4 | 15 | 14 | 0.7 | 9.6 | 1 | 3 | 15000 | 1 | 100 | 0 | 90 | 12000 | 300 | 6.67 | 7.5 | 1.5 | 1.5 | 2 | 21.76 | 10.87855 | 4.21 | 38.7 | 1 | 14 | 46.8
1209.4 | 15 | 14 | 0.7 | 9.6 | 1 | 3 | 15000 | 1 | 100 | 0 | 90 | 12000 | 300 | 6.67 | 7.5 | 1.5 | 1.5 | 2 | 21.76 | 10.87855 | 4.21 | 38.7 | 1 | 28 | 63.01
1209.4 | 15 | 14 | 0.7 | 9.6 | 1 | 3 | 15000 | 1 | 100 | 0 | 90 | 12000 | 300 | 6.67 | 7.5 | 1.5 | 1.5 | 2 | 21.76 | 10.87855 | 4.21 | 38.7 | 1 | 42 | 73.05
1209.4 | 15 | 14 | 0.7 | 9.6 | 1 | 3 | 15000 | 1 | 100 | 0 | 90 | 12000 | 300 | 6.67 | 7.5 | 1.5 | 1.5 | 2 | 21.76 | 10.87855 | 4.21 | 38.7 | 1 | 56 | 82.19
1209.4 | 15 | 14 | 0.7 | 9.6 | 1 | 1 | 18000 | 1 | 100 | 0 | 90 | 12000 | 300 | 6.67 | 7.5 | 1.5 | 1.5 | 2 | 10.44 | 10.85836 | 3.58 | 32.97 | 2 | 0 | 0
1209.4 | 15 | 14 | 0.7 | 9.6 | 1 | 1 | 18000 | 1 | 100 | 0 | 90 | 12000 | 300 | 6.67 | 7.5 | 1.5 | 1.5 | 2 | 10.44 | 10.85836 | 3.58 | 32.97 | 2 | 0.083 | 21.75
1209.4 | 15 | 14 | 0.7 | 9.6 | 1 | 1 | 18000 | 1 | 100 | 0 | 90 | 12000 | 300 | 6.67 | 7.5 | 1.5 | 1.5 | 2 | 10.44 | 10.85836 | 3.58 | 32.97 | 2 | 0.166 | 28.87
1209.4 | 15 | 14 | 0.7 | 9.6 | 1 | 1 | 18000 | 1 | 100 | 0 | 90 | 12000 | 300 | 6.67 | 7.5 | 1.5 | 1.5 | 2 | 10.44 | 10.85836 | 3.58 | 32.97 | 2 | 0.5 | 35.56
1209.4 | 15 | 14 | 0.7 | 9.6 | 1 | 1 | 18000 | 1 | 100 | 0 | 90 | 12000 | 300 | 6.67 | 7.5 | 1.5 | 1.5 | 2 | 10.44 | 10.85836 | 3.58 | 32.97 | 2 | 1 | 44.14
1209.4 | 15 | 14 | 0.7 | 9.6 | 1 | 1 | 18000 | 1 | 100 | 0 | 90 | 12000 | 300 | 6.67 | 7.5 | 1.5 | 1.5 | 2 | 10.44 | 10.85836 | 3.58 | 32.97 | 2 | 2 | 75.31
1209.4 | 15 | 14 | 0.7 | 9.6 | 1 | 1 | 18000 | 1 | 100 | 0 | 90 | 12000 | 300 | 6.67 | 7.5 | 1.5 | 1.5 | 2 | 10.44 | 10.85836 | 3.58 | 32.97 | 2 | 3 | 81.79
1209.4 | 15 | 14 | 0.7 | 9.6 | 1 | 1 | 18000 | 1 | 100 | 0 | 90 | 12000 | 300 | 6.67 | 7.5 | 1.5 | 1.5 | 2 | 10.44 | 10.85836 | 3.58 | 32.97 | 2 | 4 | 83.56
1209.4 | 15 | 14 | 0.7 | 9.6 | 1 | 1 | 18000 | 1 | 100 | 0 | 90 | 12000 | 300 | 6.67 | 7.5 | 1.5 | 1.5 | 2 | 10.44 | 10.85836 | 3.58 | 32.97 | 2 | 5 | 85.55
1209.4 | 15 | 14 | 0.7 | 9.6 | 1 | 3 | 15000 | 1 | 100 | 0 | 90 | 12000 | 300 | 6.67 | 7.5 | 1.5 | 1.5 | 2 | 21.76 | 10.87855 | 4.21 | 38.7 | 2 | 0 | 0
1209.4 | 15 | 14 | 0.7 | 9.6 | 1 | 3 | 15000 | 1 | 100 | 0 | 90 | 12000 | 300 | 6.67 | 7.5 | 1.5 | 1.5 | 2 | 21.76 | 10.87855 | 4.21 | 38.7 | 2 | 0.083 | 19.19
1209.4 | 15 | 14 | 0.7 | 9.6 | 1 | 3 | 15000 | 1 | 100 | 0 | 90 | 12000 | 300 | 6.67 | 7.5 | 1.5 | 1.5 | 2 | 21.76 | 10.87855 | 4.21 | 38.7 | 2 | 0.166 | 25.73
1209.4 | 15 | 14 | 0.7 | 9.6 | 1 | 3 | 15000 | 1 | 100 | 0 | 90 | 12000 | 300 | 6.67 | 7.5 | 1.5 | 1.5 | 2 | 21.76 | 10.87855 | 4.21 | 38.7 | 2 | 0.5 | 36.4
1209.4 | 15 | 14 | 0.7 | 9.6 | 1 | 3 | 15000 | 1 | 100 | 0 | 90 | 12000 | 300 | 6.67 | 7.5 | 1.5 | 1.5 | 2 | 21.76 | 10.87855 | 4.21 | 38.7 | 2 | 1 | 44.97
1209.4 | 15 | 14 | 0.7 | 9.6 | 1 | 3 | 15000 | 1 | 100 | 0 | 90 | 12000 | 300 | 6.67 | 7.5 | 1.5 | 1.5 | 2 | 21.76 | 10.87855 | 4.21 | 38.7 | 2 | 2 | 57.74
1209.4 | 15 | 14 | 0.7 | 9.6 | 1 | 3 | 15000 | 1 | 100 | 0 | 90 | 12000 | 300 | 6.67 | 7.5 | 1.5 | 1.5 | 2 | 21.76 | 10.87855 | 4.21 | 38.7 | 2 | 3 | 72.17
1209.4 | 15 | 14 | 0.7 | 9.6 | 1 | 3 | 15000 | 1 | 100 | 0 | 90 | 12000 | 300 | 6.67 | 7.5 | 1.5 | 1.5 | 2 | 21.76 | 10.87855 | 4.21 | 38.7 | 2 | 4 | 80.25
1209.4 | 15 | 14 | 0.7 | 9.6 | 1 | 3 | 15000 | 1 | 100 | 0 | 90 | 12000 | 300 | 6.67 | 7.5 | 1.5 | 1.5 | 2 | 21.76 | 10.87855 | 4.21 | 38.7 | 2 | 5 | 83.47
1209.4 | 15 | 14 | 0.7 | 9.6 | 1 | 3 | 9000 | 1 | 100 | 0 | 90 | 12000 | 300 | 6.67 | 7.5 | 1.5 | 1.5 | 2 | 18.17 | 10.87728 | 4.29 | 39.44 | 2 | 0 | 0
1209.4 | 15 | 14 | 0.7 | 9.6 | 1 | 3 | 9000 | 1 | 100 | 0 | 90 | 12000 | 300 | 6.67 | 7.5 | 1.5 | 1.5 | 2 | 18.17 | 10.87728 | 4.29 | 39.44 | 2 | 0.083 | 16.35
1209.4 | 15 | 14 | 0.7 | 9.6 | 1 | 3 | 9000 | 1 | 100 | 0 | 90 | 12000 | 300 | 6.67 | 7.5 | 1.5 | 1.5 | 2 | 18.17 | 10.87728 | 4.29 | 39.44 | 2 | 0.166 | 21.61
1209.4 | 15 | 14 | 0.7 | 9.6 | 1 | 3 | 9000 | 1 | 100 | 0 | 90 | 12000 | 300 | 6.67 | 7.5 | 1.5 | 1.5 | 2 | 18.17 | 10.87728 | 4.29 | 39.44 | 2 | 0.5 | 35.71
1209.4 | 15 | 14 | 0.7 | 9.6 | 1 | 3 | 9000 | 1 | 100 | 0 | 90 | 12000 | 300 | 6.67 | 7.5 | 1.5 | 1.5 | 2 | 18.17 | 10.87728 | 4.29 | 39.44 | 2 | 1 | 57.33
1209.4 | 15 | 14 | 0.7 | 9.6 | 1 | 3 | 9000 | 1 | 100 | 0 | 90 | 12000 | 300 | 6.67 | 7.5 | 1.5 | 1.5 | 2 | 18.17 | 10.87728 | 4.29 | 39.44 | 2 | 2 | 87.78
1209.4 | 15 | 14 | 0.7 | 9.6 | 1 | 3 | 9000 | 1 | 100 | 0 | 90 | 12000 | 300 | 6.67 | 7.5 | 1.5 | 1.5 | 2 | 18.17 | 10.87728 | 4.29 | 39.44 | 2 | 3 | 97.18
1209.4 | 15 | 14 | 0.7 | 9.6 | 1 | 3 | 9000 | 1 | 100 | 0 | 90 | 12000 | 300 | 6.67 | 7.5 | 1.5 | 1.5 | 2 | 18.17 | 10.87728 | 4.29 | 39.44 | 2 | 4 | 98
1209.4 | 15 | 14 | 0.7 | 9.6 | 1 | 3 | 9000 | 1 | 100 | 0 | 90 | 12000 | 300 | 6.67 | 7.5 | 1.5 | 1.5 | 2 | 18.17 | 10.87728 | 4.29 | 39.44 | 2 | 5 | 98.52
804 | 3 | 12 | 2.7 | 14.07 | 3 | 1 | 46000 | 2 | 0 | 0.8 | 79.2 | 7000 | 180 | 0 | 10 | 1 | 0 | 1 | 20.6 | 1.06 | 1.06 | 100 | 1 | 0 | 0
804 | 3 | 12 | 2.7 | 14.07 | 3 | 1 | 46000 | 2 | 0 | 0.8 | 79.2 | 7000 | 180 | 0 | 10 | 1 | 0 | 1 | 20.6 | 1.06 | 1.06 | 100 | 1 | 0.5 | 1.92
804 | 3 | 12 | 2.7 | 14.07 | 3 | 1 | 46000 | 2 | 0 | 0.8 | 79.2 | 7000 | 180 | 0 | 10 | 1 | 0 | 1 | 20.6 | 1.06 | 1.06 | 100 | 1 | 1 | 2.64
804 | 3 | 12 | 2.7 | 14.07 | 3 | 1 | 46000 | 2 | 0 | 0.8 | 79.2 | 7000 | 180 | 0 | 10 | 1 | 0 | 1 | 20.6 | 1.06 | 1.06 | 100 | 1 | 4 | 7.95
804 | 3 | 12 | 2.7 | 14.07 | 3 | 1 | 46000 | 2 | 0 | 0.8 | 79.2 | 7000 | 180 | 0 | 10 | 1 | 0 | 1 | 20.6 | 1.06 | 1.06 | 100 | 1 | 7 | 12.05
804 | 3 | 12 | 2.7 | 14.07 | 3 | 1 | 46000 | 2 | 0 | 0.8 | 79.2 | 7000 | 180 | 0 | 10 | 1 | 0 | 1 | 20.6 | 1.06 | 1.06 | 100 | 1 | 11 | 24.81
804 | 3 | 12 | 2.7 | 14.07 | 3 | 1 | 46000 | 2 | 0 | 0.8 | 79.2 | 7000 | 180 | 0 | 10 | 1 | 0 | 1 | 20.6 | 1.06 | 1.06 | 100 | 1 | 14 | 28.91
804 | 3 | 12 | 2.7 | 14.07 | 3 | 1 | 46000 | 2 | 0 | 0.8 | 79.2 | 7000 | 180 | 0 | 10 | 1 | 0 | 1 | 20.6 | 1.06 | 1.06 | 100 | 1 | 28 | 67.68
804 | 3 | 12 | 2.7 | 14.07 | 3 | 1 | 46000 | 2 | 0 | 0.8 | 79.2 | 7000 | 180 | 0 | 10 | 1 | 0 | 1 | 20.6 | 1.06 | 1.06 | 100 | 1 | 40 | 84.33
4187 | 58 | 66 | -21 | 4.86 | 1 | 1 | 31000 | 1 | 100 | 0 | 74.4 | 21500 | 300 | 25 | 10 | 1 | 0 | 1 | 23.8 | 5.075188 | 2.7 | 53.2 | 1 | 0 | 0
4187 | 58 | 66 | -21 | 4.86 | 1 | 1 | 31000 | 1 | 100 | 0 | 74.4 | 21500 | 300 | 25 | 10 | 1 | 0 | 1 | 23.8 | 5.075188 | 2.7 | 53.2 | 1 | 1 | 22.99
4187 | 58 | 66 | -21 | 4.86 | 1 | 1 | 31000 | 1 | 100 | 0 | 74.4 | 21500 | 300 | 25 | 10 | 1 | 0 | 1 | 23.8 | 5.075188 | 2.7 | 53.2 | 1 | 2 | 24.45
4187 | 58 | 66 | -21 | 4.86 | 1 | 1 | 31000 | 1 | 100 | 0 | 74.4 | 21500 | 300 | 25 | 10 | 1 | 0 | 1 | 23.8 | 5.075188 | 2.7 | 53.2 | 1 | 4 | 28.65
4187 | 58 | 66 | -21 | 4.86 | 1 | 1 | 31000 | 1 | 100 | 0 | 74.4 | 21500 | 300 | 25 | 10 | 1 | 0 | 1 | 23.8 | 5.075188 | 2.7 | 53.2 | 1 | 7 | 32.48
4187 | 58 | 66 | -21 | 4.86 | 1 | 1 | 31000 | 1 | 100 | 0 | 74.4 | 21500 | 300 | 25 | 10 | 1 | 0 | 1 | 23.8 | 5.075188 | 2.7 | 53.2 | 1 | 11 | 35
4187 | 58 | 66 | -21 | 4.86 | 1 | 1 | 31000 | 1 | 100 | 0 | 74.4 | 21500 | 300 | 25 | 10 | 1 | 0 | 1 | 23.8 | 5.075188 | 2.7 | 53.2 | 1 | 14 | 39.36
4187 | 58 | 66 | -21 | 4.86 | 1 | 1 | 31000 | 1 | 100 | 0 | 74.4 | 21500 | 300 | 25 | 10 | 1 | 0 | 1 | 23.8 | 5.075188 | 2.7 | 53.2 | 1 | 18 | 50.17
4187 | 58 | 66 | -21 | 4.86 | 1 | 1 | 31000 | 1 | 100 | 0 | 74.4 | 21500 | 300 | 25 | 10 | 1 | 0 | 1 | 23.8 | 5.075188 | 2.7 | 53.2 | 1 | 25 | 61.33
4187 | 58 | 66 | -21 | 4.86 | 1 | 1 | 31000 | 1 | 100 | 0 | 74.4 | 21500 | 300 | 25 | 10 | 1 | 0 | 1 | 25.6 | 4.925373 | 3.3 | 67 | 1 | 0 | 0
4187 | 58 | 66 | -21 | 4.86 | 1 | 1 | 31000 | 1 | 100 | 0 | 74.4 | 21500 | 300 | 25 | 10 | 1 | 0 | 1 | 25.6 | 4.925373 | 3.3 | 67 | 1 | 1 | 18.2
4187 | 58 | 66 | -21 | 4.86 | 1 | 1 | 31000 | 1 | 100 | 0 | 74.4 | 21500 | 300 | 25 | 10 | 1 | 0 | 1 | 25.6 | 4.925373 | 3.3 | 67 | 1 | 2 | 22.06
4187 | 58 | 66 | -21 | 4.86 | 1 | 1 | 31000 | 1 | 100 | 0 | 74.4 | 21500 | 300 | 25 | 10 | 1 | 0 | 1 | 25.6 | 4.925373 | 3.3 | 67 | 1 | 4 | 25.71
4187 | 58 | 66 | -21 | 4.86 | 1 | 1 | 31000 | 1 | 100 | 0 | 74.4 | 21500 | 300 | 25 | 10 | 1 | 0 | 1 | 25.6 | 4.925373 | 3.3 | 67 | 1 | 7 | 28.61
4187 | 58 | 66 | -21 | 4.86 | 1 | 1 | 31000 | 1 | 100 | 0 | 74.4 | 21500 | 300 | 25 | 10 | 1 | 0 | 1 | 25.6 | 4.925373 | 3.3 | 67 | 1 | 11 | 31.32
4187 | 58 | 66 | -21 | 4.86 | 1 | 1 | 31000 | 1 | 100 | 0 | 74.4 | 21500 | 300 | 25 | 10 | 1 | 0 | 1 | 25.6 | 4.925373 | 3.3 | 67 | 1 | 14 | 35.86
4187 | 58 | 66 | -21 | 4.86 | 1 | 1 | 31000 | 1 | 100 | 0 | 74.4 | 21500 | 300 | 25 | 10 | 1 | 0 | 1 | 25.6 | 4.925373 | 3.3 | 67 | 1 | 18 | 55.14
4187 | 58 | 66 | -21 | 4.86 | 1 | 1 | 31000 | 1 | 100 | 0 | 74.4 | 21500 | 300 | 25 | 10 | 1 | 0 | 1 | 25.6 | 4.925373 | 3.3 | 67 | 1 | 25 | 68.7
4187 | 58 | 66 | -21 | 4.86 | 1 | 1 | 31000 | 1 | 100 | 0 | 74.4 | 21500 | 300 | 25 | 10 | 1 | 0 | 1 | 25 | 5.293276 | 3.7 | 69.9 | 1 | 0 | 0
4187 | 58 | 66 | -21 | 4.86 | 1 | 1 | 31000 | 1 | 100 | 0 | 74.4 | 21500 | 300 | 25 | 10 | 1 | 0 | 1 | 25 | 5.293276 | 3.7 | 69.9 | 1 | 1 | 12.5
4187 | 58 | 66 | -21 | 4.86 | 1 | 1 | 31000 | 1 | 100 | 0 | 74.4 | 21500 | 300 | 25 | 10 | 1 | 0 | 1 | 25 | 5.293276 | 3.7 | 69.9 | 1 | 2 | 19.85
4187 | 58 | 66 | -21 | 4.86 | 1 | 1 | 31000 | 1 | 100 | 0 | 74.4 | 21500 | 300 | 25 | 10 | 1 | 0 | 1 | 25 | 5.293276 | 3.7 | 69.9 | 1 | 4 | 26.44
4187 | 58 | 66 | -21 | 4.86 | 1 | 1 | 31000 | 1 | 100 | 0 | 74.4 | 21500 | 300 | 25 | 10 | 1 | 0 | 1 | 25 | 5.293276 | 3.7 | 69.9 | 1 | 7 | 34.32
4187 | 58 | 66 | -21 | 4.86 | 1 | 1 | 31000 | 1 | 100 | 0 | 74.4 | 21500 | 300 | 25 | 10 | 1 | 0 | 1 | 25 | 5.293276 | 3.7 | 69.9 | 1 | 11 | 39.24
4187 | 58 | 66 | -21 | 4.86 | 1 | 1 | 31000 | 1 | 100 | 0 | 74.4 | 21500 | 300 | 25 | 10 | 1 | 0 | 1 | 25 | 5.293276 | 3.7 | 69.9 | 1 | 14 | 51.15
4187 | 58 | 66 | -21 | 4.86 | 1 | 1 | 31000 | 1 | 100 | 0 | 74.4 | 21500 | 300 | 25 | 10 | 1 | 0 | 1 | 25 | 5.293276 | 3.7 | 69.9 | 1 | 18 | 70.61
4187 | 58 | 66 | -21 | 4.86 | 1 | 1 | 31000 | 1 | 100 | 0 | 74.4 | 21500 | 300 | 25 | 10 | 1 | 0 | 1 | 25 | 5.293276 | 3.7 | 69.9 | 1 | 25 | 80.85
4187 | 58 | 66 | -21 | 4.86 | 1 | 1 | 31000 | 1 | 100 | 0 | 74.4 | 21500 | 300 | 25 | 10 | 1 | 0 | 1 | 26.6 | 6.796117 | 3.5 | 51.5 | 1 | 0 | 0
4187 | 58 | 66 | -21 | 4.86 | 1 | 1 | 31000 | 1 | 100 | 0 | 74.4 | 21500 | 300 | 25 | 10 | 1 | 0 | 1 | 26.6 | 6.796117 | 3.5 | 51.5 | 1 | 1 | 29.44
4187 | 58 | 66 | -21 | 4.86 | 1 | 1 | 31000 | 1 | 100 | 0 | 74.4 | 21500 | 300 | 25 | 10 | 1 | 0 | 1 | 26.6 | 6.796117 | 3.5 | 51.5 | 1 | 2 | 43.42
4187 | 58 | 66 | -21 | 4.86 | 1 | 1 | 31000 | 1 | 100 | 0 | 74.4 | 21500 | 300 | 25 | 10 | 1 | 0 | 1 | 26.6 | 6.796117 | 3.5 | 51.5 | 1 | 4 | 48.36
4187 | 58 | 66 | -21 | 4.86 | 1 | 1 | 31000 | 1 | 100 | 0 | 74.4 | 21500 | 300 | 25 | 10 | 1 | 0 | 1 | 26.6 | 6.796117 | 3.5 | 51.5 | 1 | 7 | 52.92
4187 | 58 | 66 | -21 | 4.86 | 1 | 1 | 31000 | 1 | 100 | 0 | 74.4 | 21500 | 300 | 25 | 10 | 1 | 0 | 1 | 26.6 | 6.796117 | 3.5 | 51.5 | 1 | 11 | 56.73
4187 | 58 | 66 | -21 | 4.86 | 1 | 1 | 31000 | 1 | 100 | 0 | 74.4 | 21500 | 300 | 25 | 10 | 1 | 0 | 1 | 26.6 | 6.796117 | 3.5 | 51.5 | 1 | 14 | 61.28
4187 | 58 | 66 | -21 | 4.86 | 1 | 1 | 31000 | 1 | 100 | 0 | 74.4 | 21500 | 300 | 25 | 10 | 1 | 0 | 1 | 26.6 | 6.796117 | 3.5 | 51.5 | 1 | 18 | 71.9
4187 | 58 | 66 | -21 | 4.86 | 1 | 1 | 31000 | 1 | 100 | 0 | 74.4 | 21500 | 300 | 25 | 10 | 1 | 0 | 1 | 26.6 | 6.796117 | 3.5 | 51.5 | 1 | 25 | 83.98
1209.4 | 15 | 14 | 0.7 | 9.6 | 1 | 3 | 7071 | 1 | 176.5 | 0 | 444.4 | 13000 | 100 | 2.65 | 222.2 | 0.35 | 0 | 2 | 36.05 | 13.00049 | 10.65 | 81.92 | 1 | 0 | 0
1209.4 | 15 | 14 | 0.7 | 9.6 | 1 | 3 | 7071 | 1 | 176.5 | 0 | 444.4 | 13000 | 100 | 2.65 | 222.2 | 0.35 | 0 | 2 | 36.05 | 13.00049 | 10.65 | 81.92 | 1 | 1 | 62.38
1209.4 | 15 | 14 | 0.7 | 9.6 | 1 | 3 | 7071 | 1 | 176.5 | 0 | 444.4 | 13000 | 100 | 2.65 | 222.2 | 0.35 | 0 | 2 | 36.05 | 13.00049 | 10.65 | 81.92 | 1 | 4 | 74.77
1209.4 | 15 | 14 | 0.7 | 9.6 | 1 | 3 | 7071 | 1 | 176.5 | 0 | 444.4 | 13000 | 100 | 2.65 | 222.2 | 0.35 | 0 | 2 | 36.05 | 13.00049 | 10.65 | 81.92 | 1 | 7 | 79.01
1209.4 | 15 | 14 | 0.7 | 9.6 | 1 | 3 | 7071 | 1 | 176.5 | 0 | 444.4 | 13000 | 100 | 2.65 | 222.2 | 0.35 | 0 | 2 | 36.05 | 13.00049 | 10.65 | 81.92 | 1 | 14 | 81.03
1209.4 | 15 | 14 | 0.7 | 9.6 | 1 | 3 | 7071 | 1 | 176.5 | 0 | 444.4 | 13000 | 100 | 2.65 | 222.2 | 0.35 | 0 | 2 | 36.05 | 13.00049 | 10.65 | 81.92 | 1 | 28 | 86
1209.4 | 15 | 14 | 0.7 | 9.6 | 1 | 3 | 7071 | 1 | 176.5 | 0 | 444.4 | 13000 | 100 | 2.65 | 222.2 | 0.35 | 0 | 2 | 36.05 | 13.00049 | 10.65 | 81.92 | 1 | 36 | 90.48
1209.4 | 15 | 14 | 0.7 | 9.6 | 1 | 3 | 7071 | 1 | 176.5 | 0 | 444.4 | 13000 | 100 | 2.65 | 222.2 | 0.35 | 0 | 2 | 36.05 | 13.00049 | 10.65 | 81.92 | 1 | 48 | 97.11
1209.4 | 15 | 14 | 0.7 | 9.6 | 1 | 3 | 7071 | 1 | 176.5 | 0 | 444.4 | 13000 | 100 | 2.65 | 222.2 | 0.35 | 0 | 2 | 36.05 | 13.00049 | 10.65 | 81.92 | 1 | 60 | 98.5
1209.4 | 15 | 14 | 0.7 | 9.6 | 1 | 3 | 7961 | 1 | 176.5 | 0 | 444.4 | 13000 | 100 | 2.65 | 222.2 | 0.35 | 0 | 2 | 37.48 | 13.00044 | 8.93 | 68.69 | 1 | 0 | 0
1209.4 | 15 | 14 | 0.7 | 9.6 | 1 | 3 | 7961 | 1 | 176.5 | 0 | 444.4 | 13000 | 100 | 2.65 | 222.2 | 0.35 | 0 | 2 | 37.48 | 13.00044 | 8.93 | 68.69 | 1 | 1 | 39.56
1209.4 | 15 | 14 | 0.7 | 9.6 | 1 | 3 | 7961 | 1 | 176.5 | 0 | 444.4 | 13000 | 100 | 2.65 | 222.2 | 0.35 | 0 | 2 | 37.48 | 13.00044 | 8.93 | 68.69 | 1 | 4 | 50.34
1209.4 | 15 | 14 | 0.7 | 9.6 | 1 | 3 | 7961 | 1 | 176.5 | 0 | 444.4 | 13000 | 100 | 2.65 | 222.2 | 0.35 | 0 | 2 | 37.48 | 13.00044 | 8.93 | 68.69 | 1 | 7 | 60.43
1209.4 | 15 | 14 | 0.7 | 9.6 | 1 | 3 | 7961 | 1 | 176.5 | 0 | 444.4 | 13000 | 100 | 2.65 | 222.2 | 0.35 | 0 | 2 | 37.48 | 13.00044 | 8.93 | 68.69 | 1 | 14 | 65.36
1209.4 | 15 | 14 | 0.7 | 9.6 | 1 | 3 | 7961 | 1 | 176.5 | 0 | 444.4 | 13000 | 100 | 2.65 | 222.2 | 0.35 | 0 | 2 | 37.48 | 13.00044 | 8.93 | 68.69 | 1 | 28 | 68.8
1209.4 | 15 | 14 | 0.7 | 9.6 | 1 | 3 | 7961 | 1 | 176.5 | 0 | 444.4 | 13000 | 100 | 2.65 | 222.2 | 0.35 | 0 | 2 | 37.48 | 13.00044 | 8.93 | 68.69 | 1 | 36 | 72.82
1209.4 | 15 | 14 | 0.7 | 9.6 | 1 | 3 | 7961 | 1 | 176.5 | 0 | 444.4 | 13000 | 100 | 2.65 | 222.2 | 0.35 | 0 | 2 | 37.48 | 13.00044 | 8.93 | 68.69 | 1 | 48 | 87.61
1209.4 | 15 | 14 | 0.7 | 9.6 | 1 | 3 | 7961 | 1 | 176.5 | 0 | 444.4 | 13000 | 100 | 2.65 | 222.2 | 0.35 | 0 | 2 | 37.48 | 13.00044 | 8.93 | 68.69 | 1 | 60 | 98.27
1209.4 | 15 | 14 | 0.7 | 9.6 | 1 | 3 | 9775 | 1 | 176.5 | 0 | 444.4 | 13000 | 100 | 2.65 | 222.2 | 0.35 | 0 | 2 | 41.51 | 12.99955 | 8.62 | 66.31 | 1 | 0 | 0
1209.4 | 15 | 14 | 0.7 | 9.6 | 1 | 3 | 9775 | 1 | 176.5 | 0 | 444.4 | 13000 | 100 | 2.65 | 222.2 | 0.35 | 0 | 2 | 41.51 | 12.99955 | 8.62 | 66.31 | 1 | 1 | 32.72
1209.4 | 15 | 14 | 0.7 | 9.6 | 1 | 3 | 9775 | 1 | 176.5 | 0 | 444.4 | 13000 | 100 | 2.65 | 222.2 | 0.35 | 0 | 2 | 41.51 | 12.99955 | 8.62 | 66.31 | 1 | 4 | 47.47
1209.4 | 15 | 14 | 0.7 | 9.6 | 1 | 3 | 9775 | 1 | 176.5 | 0 | 444.4 | 13000 | 100 | 2.65 | 222.2 | 0.35 | 0 | 2 | 41.51 | 12.99955 | 8.62 | 66.31 | 1 | 7 | 54.35
1209.4 | 15 | 14 | 0.7 | 9.6 | 1 | 3 | 9775 | 1 | 176.5 | 0 | 444.4 | 13000 | 100 | 2.65 | 222.2 | 0.35 | 0 | 2 | 41.51 | 12.99955 | 8.62 | 66.31 | 1 | 14 | 58.94
1209.4 | 15 | 14 | 0.7 | 9.6 | 1 | 3 | 9775 | 1 | 176.5 | 0 | 444.4 | 13000 | 100 | 2.65 | 222.2 | 0.35 | 0 | 2 | 41.51 | 12.99955 | 8.62 | 66.31 | 1 | 28 | 64.22
1209.4 | 15 | 14 | 0.7 | 9.6 | 1 | 3 | 9775 | 1 | 176.5 | 0 | 444.4 | 13000 | 100 | 2.65 | 222.2 | 0.35 | 0 | 2 | 41.51 | 12.99955 | 8.62 | 66.31 | 1 | 36 | 68.23
1209.4 | 15 | 14 | 0.7 | 9.6 | 1 | 3 | 9775 | 1 | 176.5 | 0 | 444.4 | 13000 | 100 | 2.65 | 222.2 | 0.35 | 0 | 2 | 41.51 | 12.99955 | 8.62 | 66.31 | 1 | 48 | 82.79
1209.4 | 15 | 14 | 0.7 | 9.6 | 1 | 3 | 9775 | 1 | 176.5 | 0 | 444.4 | 13000 | 100 | 2.65 | 222.2 | 0.35 | 0 | 2 | 41.51 | 12.99955 | 8.62 | 66.31 | 1 | 60 | 96.6
1209.4 | 15 | 14 | 0.7 | 9.6 | 1 | 3 | 11013 | 1 | 176.5 | 0 | 444.4 | 13000 | 100 | 2.65 | 222.2 | 0.35 | 0 | 2 | 43.44 | 13.00215 | 7.25 | 55.76 | 1 | 0 | 0
1209.4 | 15 | 14 | 0.7 | 9.6 | 1 | 3 | 11013 | 1 | 176.5 | 0 | 444.4 | 13000 | 100 | 2.65 | 222.2 | 0.35 | 0 | 2 | 43.44 | 13.00215 | 7.25 | 55.76 | 1 | 1 | 17.66
1209.4 | 15 | 14 | 0.7 | 9.6 | 1 | 3 | 11013 | 1 | 176.5 | 0 | 444.4 | 13000 | 100 | 2.65 | 222.2 | 0.35 | 0 | 2 | 43.44 | 13.00215 | 7.25 | 55.76 | 1 | 4 | 30.61
1209.4 | 15 | 14 | 0.7 | 9.6 | 1 | 3 | 11013 | 1 | 176.5 | 0 | 444.4 | 13000 | 100 | 2.65 | 222.2 | 0.35 | 0 | 2 | 43.44 | 13.00215 | 7.25 | 55.76 | 1 | 7 | 38.07
1209.4 | 15 | 14 | 0.7 | 9.6 | 1 | 3 | 11013 | 1 | 176.5 | 0 | 444.4 | 13000 | 100 | 2.65 | 222.2 | 0.35 | 0 | 2 | 43.44 | 13.00215 | 7.25 | 55.76 | 1 | 14 | 44.72
1209.4 | 15 | 14 | 0.7 | 9.6 | 1 | 3 | 11013 | 1 | 176.5 | 0 | 444.4 | 13000 | 100 | 2.65 | 222.2 | 0.35 | 0 | 2 | 43.44 | 13.00215 | 7.25 | 55.76 | 1 | 28 | 53.21
1209.4 | 15 | 14 | 0.7 | 9.6 | 1 | 3 | 11013 | 1 | 176.5 | 0 | 444.4 | 13000 | 100 | 2.65 | 222.2 | 0.35 | 0 | 2 | 43.44 | 13.00215 | 7.25 | 55.76 | 1 | 36 | 57.91
1209.4 | 15 | 14 | 0.7 | 9.6 | 1 | 3 | 11013 | 1 | 176.5 | 0 | 444.4 | 13000 | 100 | 2.65 | 222.2 | 0.35 | 0 | 2 | 43.44 | 13.00215 | 7.25 | 55.76 | 1 | 48 | 67.54
1209.4 | 15 | 14 | 0.7 | 9.6 | 1 | 3 | 11013 | 1 | 176.5 | 0 | 444.4 | 13000 | 100 | 2.65 | 222.2 | 0.35 | 0 | 2 | 43.44 | 13.00215 | 7.25 | 55.76 | 1 | 60 | 88.3
1209.4 | 15 | 14 | 0.7 | 9.6 | 1 | 3 | 6564 | 1 | 176.5 | 0 | 444.4 | 13000 | 100 | 2.65 | 222.2 | 0.35 | 0 | 2 | 34.19 | 13.00055 | 9.48 | 72.92 | 1 | 0 | 0
1209.4 | 15 | 14 | 0.7 | 9.6 | 1 | 3 | 6564 | 1 | 176.5 | 0 | 444.4 | 13000 | 100 | 2.65 | 222.2 | 0.35 | 0 | 2 | 34.19 | 13.00055 | 9.48 | 72.92 | 1 | 1 | 53.9
1209.4 | 15 | 14 | 0.7 | 9.6 | 1 | 3 | 6564 | 1 | 176.5 | 0 | 444.4 | 13000 | 100 | 2.65 | 222.2 | 0.35 | 0 | 2 | 34.19 | 13.00055 | 9.48 | 72.92 | 1 | 4 | 73.21
1209.4 | 15 | 14 | 0.7 | 9.6 | 1 | 3 | 6564 | 1 | 176.5 | 0 | 444.4 | 13000 | 100 | 2.65 | 222.2 | 0.35 | 0 | 2 | 34.19 | 13.00055 | 9.48 | 72.92 | 1 | 7 | 84.71
1209.4 | 15 | 14 | 0.7 | 9.6 | 1 | 3 | 6564 | 1 | 176.5 | 0 | 444.4 | 13000 | 100 | 2.65 | 222.2 | 0.35 | 0 | 2 | 34.19 | 13.00055 | 9.48 | 72.92 | 1 | 14 | 94.25
1209.4 | 15 | 14 | 0.7 | 9.6 | 1 | 3 | 6564 | 1 | 176.5 | 0 | 444.4 | 13000 | 100 | 2.65 | 222.2 | 0.35 | 0 | 2 | 34.19 | 13.00055 | 9.48 | 72.92 | 1 | 28 | 99.08
1209.4 | 15 | 14 | 0.7 | 9.6 | 1 | 3 | 6564 | 1 | 176.5 | 0 | 444.4 | 13000 | 100 | 2.65 | 222.2 | 0.35 | 0 | 2 | 34.19 | 13.00055 | 9.48 | 72.92 | 1 | 36 | 100
1209.4 | 15 | 14 | 0.7 | 9.6 | 1 | 3 | 6564 | 1 | 176.5 | 0 | 444.4 | 13000 | 100 | 2.65 | 222.2 | 0.35 | 0 | 2 | 34.19 | 13.00055 | 9.48 | 72.92 | 1 | 48 | 100
1209.4 | 15 | 14 | 0.7 | 9.6 | 1 | 3 | 6564 | 1 | 176.5 | 0 | 444.4 | 13000 | 100 | 2.65 | 222.2 | 0.35 | 0 | 2 | 34.19 | 13.00055 | 9.48 | 72.92 | 1 | 60 | 100
1209.4 | 15 | 14 | 0.7 | 9.6 | 1 | 3 | 13123 | 1 | 176.5 | 0 | 444.4 | 13000 | 100 | 2.65 | 222.2 | 0.35 | 0 | 2 | 40.55 | 13 | 8.58 | 66 | 1 | 0 | 0
1209.4 | 15 | 14 | 0.7 | 9.6 | 1 | 3 | 13123 | 1 | 176.5 | 0 | 444.4 | 13000 | 100 | 2.65 | 222.2 | 0.35 | 0 | 2 | 40.55 | 13 | 8.58 | 66 | 1 | 1 | 32.98
1209.4 | 15 | 14 | 0.7 | 9.6 | 1 | 3 | 13123 | 1 | 176.5 | 0 | 444.4 | 13000 | 100 | 2.65 | 222.2 | 0.35 | 0 | 2 | 40.55 | 13 | 8.58 | 66 | 1 | 4 | 47.58
1209.4 | 15 | 14 | 0.7 | 9.6 | 1 | 3 | 13123 | 1 | 176.5 | 0 | 444.4 | 13000 | 100 | 2.65 | 222.2 | 0.35 | 0 | 2 | 40.55 | 13 | 8.58 | 66 | 1 | 7 | 53.9
1209.4 | 15 | 14 | 0.7 | 9.6 | 1 | 3 | 13123 | 1 | 176.5 | 0 | 444.4 | 13000 | 100 | 2.65 | 222.2 | 0.35 | 0 | 2 | 40.55 | 13 | 8.58 | 66 | 1 | 14 | 60.34
1209.4 | 15 | 14 | 0.7 | 9.6 | 1 | 3 | 13123 | 1 | 176.5 | 0 | 444.4 | 13000 | 100 | 2.65 | 222.2 | 0.35 | 0 | 2 | 40.55 | 13 | 8.58 | 66 | 1 | 28 | 69.19
1209.4 | 15 | 14 | 0.7 | 9.6 | 1 | 3 | 13123 | 1 | 176.5 | 0 | 444.4 | 13000 | 100 | 2.65 | 222.2 | 0.35 | 0 | 2 | 40.55 | 13 | 8.58 | 66 | 1 | 36 | 74.02
1209.4 | 15 | 14 | 0.7 | 9.6 | 1 | 3 | 13123 | 1 | 176.5 | 0 | 444.4 | 13000 | 100 | 2.65 | 222.2 | 0.35 | 0 | 2 | 40.55 | 13 | 8.58 | 66 | 1 | 48 | 83.21
1209.4 | 15 | 14 | 0.7 | 9.6 | 1 | 3 | 13123 | 1 | 176.5 | 0 | 444.4 | 13000 | 100 | 2.65 | 222.2 | 0.35 | 0 | 2 | 40.55 | 13 | 8.58 | 66 | 1 | 60 | 96.2
1209.4 | 15 | 14 | 0.7 | 9.6 | 1 | 3 | 14504 | 1 | 176.5 | 0 | 444.4 | 13000 | 100 | 2.65 | 222.2 | 0.35 | 0 | 2 | 38.25 | 12.95296 | 8.15 | 62.92 | 1 | 0 | 0
1209.4 | 15 | 14 | 0.7 | 9.6 | 1 | 3 | 14504 | 1 | 176.5 | 0 | 444.4 | 13000 | 100 | 2.65 | 222.2 | 0.35 | 0 | 2 | 38.25 | 12.95296 | 8.15 | 62.92 | 1 | 1 | 25.86
1209.4 | 15 | 14 | 0.7 | 9.6 | 1 | 3 | 14504 | 1 | 176.5 | 0 | 444.4 | 13000 | 100 | 2.65 | 222.2 | 0.35 | 0 | 2 | 38.25 | 12.95296 | 8.15 | 62.92 | 1 | 4 | 37.58
1209.4 | 15 | 14 | 0.7 | 9.6 | 1 | 3 | 14504 | 1 | 176.5 | 0 | 444.4 | 13000 | 100 | 2.65 | 222.2 | 0.35 | 0 | 2 | 38.25 | 12.95296 | 8.15 | 62.92 | 1 | 7 | 43.56
1209.4 | 15 | 14 | 0.7 | 9.6 | 1 | 3 | 14504 | 1 | 176.5 | 0 | 444.4 | 13000 | 100 | 2.65 | 222.2 | 0.35 | 0 | 2 | 38.25 | 12.95296 | 8.15 | 62.92 | 1 | 14 | 51.14
1209.4 | 15 | 14 | 0.7 | 9.6 | 1 | 3 | 14504 | 1 | 176.5 | 0 | 444.4 | 13000 | 100 | 2.65 | 222.2 | 0.35 | 0 | 2 | 38.25 | 12.95296 | 8.15 | 62.92 | 1 | 28 | 63.1
1209.4 | 15 | 14 | 0.7 | 9.6 | 1 | 3 | 14504 | 1 | 176.5 | 0 | 444.4 | 13000 | 100 | 2.65 | 222.2 | 0.35 | 0 | 2 | 38.25 | 12.95296 | 8.15 | 62.92 | 1 | 36 | 68.04
1209.4 | 15 | 14 | 0.7 | 9.6 | 1 | 3 | 14504 | 1 | 176.5 | 0 | 444.4 | 13000 | 100 | 2.65 | 222.2 | 0.35 | 0 | 2 | 38.25 | 12.95296 | 8.15 | 62.92 | 1 | 48 | 80.45
1209.4 | 15 | 14 | 0.7 | 9.6 | 1 | 3 | 14504 | 1 | 176.5 | 0 | 444.4 | 13000 | 100 | 2.65 | 222.2 | 0.35 | 0 | 2 | 38.25 | 12.95296 | 8.15 | 62.92 | 1 | 60 | 95.86
1209.4 | 15 | 14 | 0.7 | 9.6 | 1 | 3 | 15423 | 1 | 176.5 | 0 | 444.4 | 13000 | 100 | 2.65 | 222.2 | 0.35 | 0 | 2 | 47.06 | 13.00095 | 8.24 | 63.38 | 1 | 0 | 0
1209.4 | 15 | 14 | 0.7 | 9.6 | 1 | 3 | 15423 | 1 | 176.5 | 0 | 444.4 | 13000 | 100 | 2.65 | 222.2 | 0.35 | 0 | 2 | 47.06 | 13.00095 | 8.24 | 63.38 | 1 | 1 | 15.51
1209.4 | 15 | 14 | 0.7 | 9.6 | 1 | 3 | 15423 | 1 | 176.5 | 0 | 444.4 | 13000 | 100 | 2.65 | 222.2 | 0.35 | 0 | 2 | 47.06 | 13.00095 | 8.24 | 63.38 | 1 | 4 | 23.56
1209.4 | 15 | 14 | 0.7 | 9.6 | 1 | 3 | 15423 | 1 | 176.5 | 0 | 444.4 | 13000 | 100 | 2.65 | 222.2 | 0.35 | 0 | 2 | 47.06 | 13.00095 | 8.24 | 63.38 | 1 | 7 | 29.31
1209.4 | 15 | 14 | 0.7 | 9.6 | 1 | 3 | 15423 | 1 | 176.5 | 0 | 444.4 | 13000 | 100 | 2.65 | 222.2 | 0.35 | 0 | 2 | 47.06 | 13.00095 | 8.24 | 63.38 | 1 | 14 | 40.8
1209.4 | 15 | 14 | 0.7 | 9.6 | 1 | 3 | 15423 | 1 | 176.5 | 0 | 444.4 | 13000 | 100 | 2.65 | 222.2 | 0.35 | 0 | 2 | 47.06 | 13.00095 | 8.24 | 63.38 | 1 | 28 | 60.91
1209.4 | 15 | 14 | 0.7 | 9.6 | 1 | 3 | 15423 | 1 | 176.5 | 0 | 444.4 | 13000 | 100 | 2.65 | 222.2 | 0.35 | 0 | 2 | 47.06 | 13.00095 | 8.24 | 63.38 | 1 | 36 | 67.81
1209.4 | 15 | 14 | 0.7 | 9.6 | 1 | 3 | 15423 | 1 | 176.5 | 0 | 444.4 | 13000 | 100 | 2.65 | 222.2 | 0.35 | 0 | 2 | 47.06 | 13.00095 | 8.24 | 63.38 | 1 | 48 | 80.11
1209.4 | 15 | 14 | 0.7 | 9.6 | 1 | 3 | 15423 | 1 | 176.5 | 0 | 444.4 | 13000 | 100 | 2.65 | 222.2 | 0.35 | 0 | 2 | 47.06 | 13.00095 | 8.24 | 63.38 | 1 | 60 | 95.97
807.9 | 5 | 14 | 1.6 | 11.2 | 3 | 3 | 54000 | 1 | 0 | 3.33 | 30 | 1000 | 180 | 0 | 33.3 | 1 | 0 | 1 | 8.98 | 11.68865 | 8.95 | 76.57 | 1 | 0 | 0
807.9 | 5 | 14 | 1.6 | 11.2 | 3 | 3 | 54000 | 1 | 0 | 3.33 | 30 | 1000 | 180 | 0 | 33.3 | 1 | 0 | 1 | 8.98 | 11.68865 | 8.95 | 76.57 | 1 | 0.5 | 9.11
807.9 | 5 | 14 | 1.6 | 11.2 | 3 | 3 | 54000 | 1 | 0 | 3.33 | 30 | 1000 | 180 | 0 | 33.3 | 1 | 0 | 1 | 8.98 | 11.68865 | 8.95 | 76.57 | 1 | 1 | 22.4
807.9 | 5 | 14 | 1.6 | 11.2 | 3 | 3 | 54000 | 1 | 0 | 3.33 | 30 | 1000 | 180 | 0 | 33.3 | 1 | 0 | 1 | 8.98 | 11.68865 | 8.95 | 76.57 | 1 | 4 | 32.09
807.9 | 5 | 14 | 1.6 | 11.2 | 3 | 3 | 54000 | 1 | 0 | 3.33 | 30 | 1000 | 180 | 0 | 33.3 | 1 | 0 | 1 | 8.98 | 11.68865 | 8.95 | 76.57 | 1 | 7 | 40.38
807.9 | 5 | 14 | 1.6 | 11.2 | 3 | 3 | 54000 | 1 | 0 | 3.33 | 30 | 1000 | 180 | 0 | 33.3 | 1 | 0 | 1 | 8.98 | 11.68865 | 8.95 | 76.57 | 1 | 11 | 48.39
807.9 | 5 | 14 | 1.6 | 11.2 | 3 | 3 | 54000 | 1 | 0 | 3.33 | 30 | 1000 | 180 | 0 | 33.3 | 1 | 0 | 1 | 8.98 | 11.68865 | 8.95 | 76.57 | 1 | 14 | 50.59
807.9 | 5 | 14 | 1.6 | 11.2 | 3 | 3 | 54000 | 1 | 0 | 3.33 | 30 | 1000 | 180 | 0 | 33.3 | 1 | 0 | 1 | 8.98 | 11.68865 | 8.95 | 76.57 | 1 | 28 | 65.46
807.9 | 5 | 14 | 1.6 | 11.2 | 3 | 3 | 54000 | 1 | 0 | 3.33 | 30 | 1000 | 180 | 0 | 33.3 | 1 | 0 | 1 | 8.98 | 11.68865 | 8.95 | 76.57 | 1 | 42 | 82.84
807.9 | 5 | 14 | 1.6 | 11.2 | 3 | 3 | 54000 | 1 | 0 | 3.33 | 30 | 2000 | 180 | 0 | 33.3 | 1 | 0 | 1 | 4.85 | 11.3674 | 8.92 | 78.47 | 1 | 0 | 0
807.9 | 5 | 14 | 1.6 | 11.2 | 3 | 3 | 54000 | 1 | 0 | 3.33 | 30 | 2000 | 180 | 0 | 33.3 | 1 | 0 | 1 | 4.85 | 11.3674 | 8.92 | 78.47 | 1 | 0.5 | 11.08
807.9 | 5 | 14 | 1.6 | 11.2 | 3 | 3 | 54000 | 1 | 0 | 3.33 | 30 | 2000 | 180 | 0 | 33.3 | 1 | 0 | 1 | 4.85 | 11.3674 | 8.92 | 78.47 | 1 | 1 | 22.43
807.9 | 5 | 14 | 1.6 | 11.2 | 3 | 3 | 54000 | 1 | 0 | 3.33 | 30 | 2000 | 180 | 0 | 33.3 | 1 | 0 | 1 | 4.85 | 11.3674 | 8.92 | 78.47 | 1 | 4 | 40.44
807.9 | 5 | 14 | 1.6 | 11.2 | 3 | 3 | 54000 | 1 | 0 | 3.33 | 30 | 2000 | 180 | 0 | 33.3 | 1 | 0 | 1 | 4.85 | 11.3674 | 8.92 | 78.47 | 1 | 7 | 46.81
807.9 | 5 | 14 | 1.6 | 11.2 | 3 | 3 | 54000 | 1 | 0 | 3.33 | 30 | 2000 | 180 | 0 | 33.3 | 1 | 0 | 1 | 4.85 | 11.3674 | 8.92 | 78.47 | 1 | 11 | 55.12
807.9 | 5 | 14 | 1.6 | 11.2 | 3 | 3 | 54000 | 1 | 0 | 3.33 | 30 | 2000 | 180 | 0 | 33.3 | 1 | 0 | 1 | 4.85 | 11.3674 | 8.92 | 78.47 | 1 | 14 | 57.34
807.9 | 5 | 14 | 1.6 | 11.2 | 3 | 3 | 54000 | 1 | 0 | 3.33 | 30 | 2000 | 180 | 0 | 33.3 | 1 | 0 | 1 | 4.85 | 11.3674 | 8.92 | 78.47 | 1 | 28 | 72.29
807.9 | 5 | 14 | 1.6 | 11.2 | 3 | 3 | 54000 | 1 | 0 | 3.33 | 30 | 2000 | 180 | 0 | 33.3 | 1 | 0 | 1 | 4.85 | 11.3674 | 8.92 | 78.47 | 1 | 42 | 94.73
807.9 | 5 | 14 | 1.6 | 11.2 | 3 | 3 | 54000 | 1 | 0 | 3.33 | 30 | 3000 | 180 | 0 | 33.3 | 1 | 0 | 1 | 2.56 | 11.07094 | 8.88 | 80.21 | 1 | 0 | 0
807.9 | 5 | 14 | 1.6 | 11.2 | 3 | 3 | 54000 | 1 | 0 | 3.33 | 30 | 3000 | 180 | 0 | 33.3 | 1 | 0 | 1 | 2.56 | 11.07094 | 8.88 | 80.21 | 1 | 0.5 | 9.09
807.9 | 5 | 14 | 1.6 | 11.2 | 3 | 3 | 54000 | 1 | 0 | 3.33 | 30 | 3000 | 180 | 0 | 33.3 | 1 | 0 | 1 | 2.56 | 11.07094 | 8.88 | 80.21 | 1 | 1 | 31.84
807.9 | 5 | 14 | 1.6 | 11.2 | 3 | 3 | 54000 | 1 | 0 | 3.33 | 30 | 3000 | 180 | 0 | 33.3 | 1 | 0 | 1 | 2.56 | 11.07094 | 8.88 | 80.21 | 1 | 4 | 42.07
807.9 | 5 | 14 | 1.6 | 11.2 | 3 | 3 | 54000 | 1 | 0 | 3.33 | 30 | 3000 | 180 | 0 | 33.3 | 1 | 0 | 1 | 2.56 | 11.07094 | 8.88 | 80.21 | 1 | 7 | 51.18
807.9 | 5 | 14 | 1.6 | 11.2 | 3 | 3 | 54000 | 1 | 0 | 3.33 | 30 | 3000 | 180 | 0 | 33.3 | 1 | 0 | 1 | 2.56 | 11.07094 | 8.88 | 80.21 | 1 | 11 | 60.84
807.9 | 5 | 14 | 1.6 | 11.2 | 3 | 3 | 54000 | 1 | 0 | 3.33 | 30 | 3000 | 180 | 0 | 33.3 | 1 | 0 | 1 | 2.56 | 11.07094 | 8.88 | 80.21 | 1 | 14 | 64.14
807.9 | 5 | 14 | 1.6 | 11.2 | 3 | 3 | 54000 | 1 | 0 | 3.33 | 30 | 3000 | 180 | 0 | 33.3 | 1 | 0 | 1 | 2.56 | 11.07094 | 8.88 | 80.21 | 1 | 28 | 92.78
807.9 | 5 | 14 | 1.6 | 11.2 | 3 | 3 | 54000 | 1 | 0 | 3.33 | 30 | 3000 | 180 | 0 | 33.3 | 1 | 0 | 1 | 2.56 | 11.07094 | 8.88 | 80.21 | 1 | 42 | 100
807.9 | 5 | 14 | 1.6 | 11.2 | 3 | 3 | 54000 | 1 | 0 | 3.33 | 30 | 3500 | 180 | 0 | 33.3 | 1 | 0 | 1 | 1.68 | 10.85125 | 8.63 | 79.53 | 1 | 0 | 0
807.9 | 5 | 14 | 1.6 | 11.2 | 3 | 3 | 54000 | 1 | 0 | 3.33 | 30 | 3500 | 180 | 0 | 33.3 | 1 | 0 | 1 | 1.68 | 10.85125 | 8.63 | 79.53 | 1 | 0.5 | 13.35
807.9 | 5 | 14 | 1.6 | 11.2 | 3 | 3 | 54000 | 1 | 0 | 3.33 | 30 | 3500 | 180 | 0 | 33.3 | 1 | 0 | 1 | 1.68 | 10.85125 | 8.63 | 79.53 | 1 | 1 | 36.69
807.9 | 5 | 14 | 1.6 | 11.2 | 3 | 3 | 54000 | 1 | 0 | 3.33 | 30 | 3500 | 180 | 0 | 33.3 | 1 | 0 | 1 | 1.68 | 10.85125 | 8.63 | 79.53 | 1 | 4 | 49.77
807.9 | 5 | 14 | 1.6 | 11.2 | 3 | 3 | 54000 | 1 | 0 | 3.33 | 30 | 3500 | 180 | 0 | 33.3 | 1 | 0 | 1 | 1.68 | 10.85125 | 8.63 | 79.53 | 1 | 7 | 59.23
807.9 | 5 | 14 | 1.6 | 11.2 | 3 | 3 | 54000 | 1 | 0 | 3.33 | 30 | 3500 | 180 | 0 | 33.3 | 1 | 0 | 1 | 1.68 | 10.85125 | 8.63 | 79.53 | 1 | 11 | 67.3
807.9 | 5 | 14 | 1.6 | 11.2 | 3 | 3 | 54000 | 1 | 0 | 3.33 | 30 | 3500 | 180 | 0 | 33.3 | 1 | 0 | 1 | 1.68 | 10.85125 | 8.63 | 79.53 | 1 | 14 | 70.38
807.9 | 5 | 14 | 1.6 | 11.2 | 3 | 3 | 54000 | 1 | 0 | 3.33 | 30 | 3500 | 180 | 0 | 33.3 | 1 | 0 | 1 | 1.68 | 10.85125 | 8.63 | 79.53 | 1 | 28 | 100
807.9 | 5 | 14 | 1.6 | 11.2 | 3 | 3 | 54000 | 1 | 0 | 3.33 | 30 | 3500 | 180 | 0 | 33.3 | 1 | 0 | 1 | 1.68 | 10.85125 | 8.63 | 79.53 | 1 | 42 | 100
277.28 | 4 | 5 | -1.3 | 8 | 2 | 1 | 12000 | 1 | 0 | 30 | 200 | 10000 | 60 | 0 | 10 | 1 | 0 | 1 | 88 | 12.7186 | 8 | 62.9 | 1 | 0 | 0
277.28 | 4 | 5 | -1.3 | 8 | 2 | 1 | 12000 | 1 | 0 | 30 | 200 | 10000 | 60 | 0 | 10 | 1 | 0 | 1 | 88 | 12.7186 | 8 | 62.9 | 1 | 0.5 | 12.72
277.28 | 4 | 5 | -1.3 | 8 | 2 | 1 | 12000 | 1 | 0 | 30 | 200 | 10000 | 60 | 0 | 10 | 1 | 0 | 1 | 88 | 12.7186 | 8 | 62.9 | 1 | 1 | 17.01
277.28 | 4 | 5 | -1.3 | 8 | 2 | 1 | 12000 | 1 | 0 | 30 | 200 | 10000 | 60 | 0 | 10 | 1 | 0 | 1 | 88 | 12.7186 | 8 | 62.9 | 1 | 4 | 22.19
277.28 | 4 | 5 | -1.3 | 8 | 2 | 1 | 12000 | 1 | 0 | 30 | 200 | 10000 | 60 | 0 | 10 | 1 | 0 | 1 | 88 | 12.7186 | 8 | 62.9 | 1 | 7 | 39.51
277.28 | 4 | 5 | -1.3 | 8 | 2 | 1 | 12000 | 1 | 0 | 30 | 200 | 10000 | 60 | 0 | 10 | 1 | 0 | 1 | 88 | 12.7186 | 8 | 62.9 | 1 | 14 | 86.76
277.28 | 4 | 5 | -1.3 | 8 | 2 | 1 | 12000 | 1 | 0 | 30 | 200 | 10000 | 60 | 0 | 10 | 1 | 0 | 1 | 88 | 12.7186 | 8 | 62.9 | 1 | 28 | 96.89
277.28 | 4 | 5 | -1.3 | 8 | 2 | 1 | 12000 | 1 | 0 | 30 | 200 | 10000 | 60 | 0 | 10 | 1 | 0 | 1 | 88 | 12.7186 | 8 | 62.9 | 1 | 42 | 100
277.28 | 4 | 5 | -1.3 | 8 | 2 | 1 | 12000 | 1 | 0 | 30 | 200 | 10000 | 60 | 0 | 10 | 1 | 0 | 1 | 88 | 12.7186 | 8 | 62.9 | 1 | 56 | 100
277.28 | 4 | 5 | -1.3 | 8 | 2 | 1 | 33000 | 1 | 0 | 30 | 200 | 10000 | 60 | 0 | 10 | 1 | 0 | 1 | 84 | 13.11054 | 10.2 | 77.8 | 1 | 0 | 0
277.28 | 4 | 5 | -1.3 | 8 | 2 | 1 | 33000 | 1 | 0 | 30 | 200 | 10000 | 60 | 0 | 10 | 1 | 0 | 1 | 84 | 13.11054 | 10.2 | 77.8 | 1 | 0.5 | 9.16
277.28 | 4 | 5 | -1.3 | 8 | 2 | 1 | 33000 | 1 | 0 | 30 | 200 | 10000 | 60 | 0 | 10 | 1 | 0 | 1 | 84 | 13.11054 | 10.2 | 77.8 | 1 | 1 | 10.98
277.28 | 4 | 5 | -1.3 | 8 | 2 | 1 | 33000 | 1 | 0 | 30 | 200 | 10000 | 60 | 0 | 10 | 1 | 0 | 1 | 84 | 13.11054 | 10.2 | 77.8 | 1 | 4 | 15.07
277.28 | 4 | 5 | -1.3 | 8 | 2 | 1 | 33000 | 1 | 0 | 30 | 200 | 10000 | 60 | 0 | 10 | 1 | 0 | 1 | 84 | 13.11054 | 10.2 | 77.8 | 1 | 7 | 21.58
277.28 | 4 | 5 | -1.3 | 8 | 2 | 1 | 33000 | 1 | 0 | 30 | 200 | 10000 | 60 | 0 | 10 | 1 | 0 | 1 | 84 | 13.11054 | 10.2 | 77.8 | 1 | 14 | 37.67
277.28 | 4 | 5 | -1.3 | 8 | 2 | 1 | 33000 | 1 | 0 | 30 | 200 | 10000 | 60 | 0 | 10 | 1 | 0 | 1 | 84 | 13.11054 | 10.2 | 77.8 | 1 | 28 | 89.81
277.28 | 4 | 5 | -1.3 | 8 | 2 | 1 | 33000 | 1 | 0 | 30 | 200 | 10000 | 60 | 0 | 10 | 1 | 0 | 1 | 84 | 13.11054 | 10.2 | 77.8 | 1 | 42 | 96.89
277.28 | 4 | 5 | -1.3 | 8 | 2 | 1 | 33000 | 1 | 0 | 30 | 200 | 10000 | 60 | 0 | 10 | 1 | 0 | 1 | 84 | 13.11054 | 10.2 | 77.8 | 1 | 56 | 100
277.28 | 4 | 5 | -1.3 | 8 | 2 | 1.86 | 33000 | 1 | 0 | 30 | 200 | 10000 | 60 | 0 | 10 | 1 | 0 | 1 | 83 | 13.00992 | 11.8 | 90.7 | 1 | 0 | 0
277.28 | 4 | 5 | -1.3 | 8 | 2 | 1.86 | 33000 | 1 | 0 | 30 | 200 | 10000 | 60 | 0 | 10 | 1 | 0 | 1 | 83 | 13.00992 | 11.8 | 90.7 | 1 | 0.5 | 3.05
277.28 | 4 | 5 | -1.3 | 8 | 2 | 1.86 | 33000 | 1 | 0 | 30 | 200 | 10000 | 60 | 0 | 10 | 1 | 0 | 1 | 83 | 13.00992 | 11.8 | 90.7 | 1 | 1 | 3.86
277.28 | 4 | 5 | -1.3 | 8 | 2 | 1.86 | 33000 | 1 | 0 | 30 | 200 | 10000 | 60 | 0 | 10 | 1 | 0 | 1 | 83 | 13.00992 | 11.8 | 90.7 | 1 | 4 | 7.12
277.28 | 4 | 5 | -1.3 | 8 | 2 | 1.86 | 33000 | 1 | 0 | 30 | 200 | 10000 | 60 | 0 | 10 | 1 | 0 | 1 | 83 | 13.00992 | 11.8 | 90.7 | 1 | 7 | 14.05
277.28 | 4 | 5 | -1.3 | 8 | 2 | 1.86 | 33000 | 1 | 0 | 30 | 200 | 10000 | 60 | 0 | 10 | 1 | 0 | 1 | 83 | 13.00992 | 11.8 | 90.7 | 1 | 14 | 23.93
277.28 | 4 | 5 | -1.3 | 8 | 2 | 1.86 | 33000 | 1 | 0 | 30 | 200 | 10000 | 60 | 0 | 10 | 1 | 0 | 1 | 83 | 13.00992 | 11.8 | 90.7 | 1 | 28 | 53.15
277.28 | 4 | 5 | -1.3 | 8 | 2 | 1.86 | 33000 | 1 | 0 | 30 | 200 | 10000 | 60 | 0 | 10 | 1 | 0 | 1 | 83 | 13.00992 | 11.8 | 90.7 | 1 | 42 | 91.64
277.28 | 4 | 5 | -1.3 | 8 | 2 | 1.86 | 33000 | 1 | 0 | 30 | 200 | 10000 | 60 | 0 | 10 | 1 | 0 | 1 | 83 | 13.00992 | 11.8 | 90.7 | 1 | 56 | 100
277.28 | 4 | 5 | -1.3 | 8 | 2 | 5.67 | 44000 | 1 | 0 | 30 | 200 | 10000 | 60 | 0 | 10 | 1 | 0 | 1 | 86 | 13.06533 | 13 | 99.5 | 1 | 0 | 0
277.28 | 4 | 5 | -1.3 | 8 | 2 | 5.67 | 44000 | 1 | 0 | 30 | 200 | 10000 | 60 | 0 | 10 | 1 | 0 | 1 | 86 | 13.06533 | 13 | 99.5 | 1 | 0.5 | 1.32
277.28 | 4 | 5 | -1.3 | 8 | 2 | 5.67 | 44000 | 1 | 0 | 30 | 200 | 10000 | 60 | 0 | 10 | 1 | 0 | 1 | 86 | 13.06533 | 13 | 99.5 | 1 | 1 | 2.03
277.28 | 4 | 5 | -1.3 | 8 | 2 | 5.67 | 44000 | 1 | 0 | 30 | 200 | 10000 | 60 | 0 | 10 | 1 | 0 | 1 | 86 | 13.06533 | 13 | 99.5 | 1 | 4 | 6.1
277.28 | 4 | 5 | -1.3 | 8 | 2 | 5.67 | 44000 | 1 | 0 | 30 | 200 | 10000 | 60 | 0 | 10 | 1 | 0 | 1 | 86 | 13.06533 | 13 | 99.5 | 1 | 7 | 8.85
277.28 | 4 | 5 | -1.3 | 8 | 2 | 5.67 | 44000 | 1 | 0 | 30 | 200 | 10000 | 60 | 0 | 10 | 1 | 0 | 1 | 86 | 13.06533 | 13 | 99.5 | 1 | 14 | 16.59
277.28 | 4 | 5 | -1.3 | 8 | 2 | 5.67 | 44000 | 1 | 0 | 30 | 200 | 10000 | 60 | 0 | 10 | 1 | 0 | 1 | 86 | 13.06533 | 13 | 99.5 | 1 | 28 | 43.27
277.28 | 4 | 5 | -1.3 | 8 | 2 | 5.67 | 44000 | 1 | 0 | 30 | 200 | 10000 | 60 | 0 | 10 | 1 | 0 | 1 | 86 | 13.06533 | 13 | 99.5 | 1 | 42 | 66.39
277.28 | 4 | 5 | -1.3 | 8 | 2 | 5.67 | 44000 | 1 | 0 | 30 | 200 | 10000 | 60 | 0 | 10 | 1 | 0 | 1 | 86 | 13.06533 | 13 | 99.5 | 1 | 56 | 94.39
434.5 | 2 | 7 | 2.5 | 12.87 | 2 | 1 | 18000 | 1 | 0 | 52.63 | 1000 | 10000 | 60 | 0 | 100 | 0.5 | 0 | 1 | 73 | 5 | 5.4 | 108 | 1 | 0 | 0
434.5 | 2 | 7 | 2.5 | 12.87 | 2 | 1 | 18000 | 1 | 0 | 52.63 | 1000 | 10000 | 60 | 0 | 100 | 0.5 | 0 | 1 | 73 | 5 | 5.4 | 108 | 1 | 0.5 | 1.16
434.5 | 2 | 7 | 2.5 | 12.87 | 2 | 1 | 18000 | 1 | 0 | 52.63 | 1000 | 10000 | 60 | 0 | 100 | 0.5 | 0 | 1 | 73 | 5 | 5.4 | 108 | 1 | 1 | 1.39
434.5 | 2 | 7 | 2.5 | 12.87 | 2 | 1 | 18000 | 1 | 0 | 52.63 | 1000 | 10000 | 60 | 0 | 100 | 0.5 | 0 | 1 | 73 | 5 | 5.4 | 108 | 1 | 4 | 3.71
434.5 | 2 | 7 | 2.5 | 12.87 | 2 | 1 | 18000 | 1 | 0 | 52.63 | 1000 | 10000 | 60 | 0 | 100 | 0.5 | 0 | 1 | 73 | 5 | 5.4 | 108 | 1 | 7 | 7.19
434.5 | 2 | 7 | 2.5 | 12.87 | 2 | 1 | 18000 | 1 | 0 | 52.63 | 1000 | 10000 | 60 | 0 | 100 | 0.5 | 0 | 1 | 73 | 5 | 5.4 | 108 | 1 | 14 | 29.23
434.5 | 2 | 7 | 2.5 | 12.87 | 2 | 1 | 18000 | 1 | 0 | 52.63 | 1000 | 10000 | 60 | 0 | 100 | 0.5 | 0 | 1 | 73 | 5 | 5.4 | 108 | 1 | 28 | 81.67
434.5 | 2 | 7 | 2.5 | 12.87 | 2 | 1 | 18000 | 1 | 0 | 52.63 | 1000 | 10000 | 60 | 0 | 100 | 0.5 | 0 | 1 | 73 | 5 | 5.4 | 108 | 1 | 42 | 97.67
434.5 | 2 | 7 | 2.5 | 12.87 | 2 | 1 | 18000 | 1 | 0 | 52.63 | 1000 | 10000 | 60 | 0 | 100 | 0.5 | 0 | 1 | 73 | 5 | 5.4 | 108 | 1 | 56 | 98.14
434.5 | 2 | 7 | 2.5 | 12.87 | 2 | 1 | 54000 | 2 | 0 | 21.05 | 400 | 10000 | 60 | 0 | 100 | 0.5 | 0 | 1 | 71 | 5 | 5.2 | 104 | 1 | 0 | 0
434.5 | 2 | 7 | 2.5 | 12.87 | 2 | 1 | 54000 | 2 | 0 | 21.05 | 400 | 10000 | 60 | 0 | 100 | 0.5 | 0 | 1 | 71 | 5 | 5.2 | 104 | 1 | 0.5 | 1.64
434.5 | 2 | 7 | 2.5 | 12.87 | 2 | 1 | 54000 | 2 | 0 | 21.05 | 400 | 10000 | 60 | 0 | 100 | 0.5 | 0 | 1 | 71 | 5 | 5.2 | 104 | 1 | 1 | 3.28
434.5 | 2 | 7 | 2.5 | 12.87 | 2 | 1 | 54000 | 2 | 0 | 21.05 | 400 | 10000 | 60 | 0 | 100 | 0.5 | 0 | 1 | 71 | 5 | 5.2 | 104 | 1 | 4 | 3.99
434.5 | 2 | 7 | 2.5 | 12.87 | 2 | 1 | 54000 | 2 | 0 | 21.05 | 400 | 10000 | 60 | 0 | 100 | 0.5 | 0 | 1 | 71 | 5 | 5.2 | 104 | 1 | 7 | 4
434.5 | 2 | 7 | 2.5 | 12.87 | 2 | 1 | 54000 | 2 | 0 | 21.05 | 400 | 10000 | 60 | 0 | 100 | 0.5 | 0 | 1 | 71 | 5 | 5.2 | 104 | 1 | 14 | 4.03
434.5 | 2 | 7 | 2.5 | 12.87 | 2 | 1 | 54000 | 2 | 0 | 21.05 | 400 | 10000 | 60 | 0 | 100 | 0.5 | 0 | 1 | 71 | 5 | 5.2 | 104 | 1 | 28 | 5.7
434.5 | 2 | 7 | 2.5 | 12.87 | 2 | 1 | 54000 | 2 | 0 | 21.05 | 400 | 10000 | 60 | 0 | 100 | 0.5 | 0 | 1 | 71 | 5 | 5.2 | 104 | 1 | 42 | 31.03
434.5 | 2 | 7 | 2.5 | 12.87 | 2 | 1 | 54000 | 2 | 0 | 21.05 | 400 | 10000 | 60 | 0 | 100 | 0.5 | 0 | 1 | 71 | 5 | 5.2 | 104 | 1 | 56 | 77.91
804 | 3 | 12 | 2.7 | 14.07 | 3 | 3 | 13600 | 1 | 0 | 10.75 | 25 | 6000 | 60 | 0 | 15 | 0.5 | 0 | 1 | 16.1 | 30.01017 | 29.5 | 98.3 | 1 | 0 | 0
804 | 3 | 12 | 2.7 | 14.07 | 3 | 3 | 13600 | 1 | 0 | 10.75 | 25 | 6000 | 60 | 0 | 15 | 0.5 | 0 | 1 | 16.1 | 30.01017 | 29.5 | 98.3 | 1 | 0.5 | 2.69
804 | 3 | 12 | 2.7 | 14.07 | 3 | 3 | 13600 | 1 | 0 | 10.75 | 25 | 6000 | 60 | 0 | 15 | 0.5 | 0 | 1 | 16.1 | 30.01017 | 29.5 | 98.3 | 1 | 1 | 6.29
804 | 3 | 12 | 2.7 | 14.07 | 3 | 3 | 13600 | 1 | 0 | 10.75 | 25 | 6000 | 60 | 0 | 15 | 0.5 | 0 | 1 | 16.1 | 30.01017 | 29.5 | 98.3 | 1 | 2 | 16.94
804 | 3 | 12 | 2.7 | 14.07 | 3 | 3 | 13600 | 1 | 0 | 10.75 | 25 | 6000 | 60 | 0 | 15 | 0.5 | 0 | 1 | 16.1 | 30.01017 | 29.5 | 98.3 | 1 | 4 | 44.7
804 | 3 | 12 | 2.7 | 14.07 | 3 | 3 | 13600 | 1 | 0 | 10.75 | 25 | 6000 | 60 | 0 | 15 | 0.5 | 0 | 1 | 16.1 | 30.01017 | 29.5 | 98.3 | 1 | 7 | 83.7
804 | 3 | 12 | 2.7 | 14.07 | 3 | 3 | 13600 | 1 | 0 | 10.75 | 25 | 6000 | 60 | 0 | 15 | 0.5 | 0 | 1 | 16.1 | 30.01017 | 29.5 | 98.3 | 1 | 11 | 91.76
804 | 3 | 12 | 2.7 | 14.07 | 3 | 3 | 13600 | 1 | 0 | 10.75 | 25 | 6000 | 60 | 0 | 15 | 0.5 | 0 | 1 | 16.1 | 30.01017 | 29.5 | 98.3 | 1 | 14 | 96.69
804 | 3 | 12 | 2.7 | 14.07 | 3 | 3 | 13600 | 1 | 0 | 10.75 | 25 | 6000 | 60 | 0 | 15 | 0.5 | 0 | 1 | 16.1 | 30.01017 | 29.5 | 98.3 | 1 | 21 | 100
804 | 3 | 12 | 2.7 | 14.07 | 3 | 4.33 | 14900 | 1 | 0 | 10.75 | 25 | 6000 | 60 | 0 | 15 | 0.5 | 0 | 1 | 15.9 | 30.01028 | 29.2 | 97.3 | 1 | 0 | 0
804 | 3 | 12 | 2.7 | 14.07 | 3 | 4.33 | 14900 | 1 | 0 | 10.75 | 25 | 6000 | 60 | 0 | 15 | 0.5 | 0 | 1 | 15.9 | 30.01028 | 29.2 | 97.3 | 1 | 0.5 | 2.39
804 | 3 | 12 | 2.7 | 14.07 | 3 | 4.33 | 14900 | 1 | 0 | 10.75 | 25 | 6000 | 60 | 0 | 15 | 0.5 | 0 | 1 | 15.9 | 30.01028 | 29.2 | 97.3 | 1 | 1 | 7.19
804 | 3 | 12 | 2.7 | 14.07 | 3 | 4.33 | 14900 | 1 | 0 | 10.75 | 25 | 6000 | 60 | 0 | 15 | 0.5 | 0 | 1 | 15.9 | 30.01028 | 29.2 | 97.3 | 1 | 2 | 12.44
804 | 3 | 12 | 2.7 | 14.07 | 3 | 4.33 | 14900 | 1 | 0 | 10.75 | 25 | 6000 | 60 | 0 | 15 | 0.5 | 0 | 1 | 15.9 | 30.01028 | 29.2 | 97.3 | 1 | 4 | 27.73
804 | 3 | 12 | 2.7 | 14.07 | 3 | 4.33 | 14900 | 1 | 0 | 10.75 | 25 | 6000 | 60 | 0 | 15 | 0.5 | 0 | 1 | 15.9 | 30.01028 | 29.2 | 97.3 | 1 | 7 | 45.71
804 | 3 | 12 | 2.7 | 14.07 | 3 | 4.33 | 14900 | 1 | 0 | 10.75 | 25 | 6000 | 60 | 0 | 15 | 0.5 | 0 | 1 | 15.9 | 30.01028 | 29.2 | 97.3 | 1 | 11 | 75.7
804 | 3 | 12 | 2.7 | 14.07 | 3 | 4.33 | 14900 | 1 | 0 | 10.75 | 25 | 6000 | 60 | 0 | 15 | 0.5 | 0 | 1 | 15.9 | 30.01028 | 29.2 | 97.3 | 1 | 14 | 92.94
804 | 3 | 12 | 2.7 | 14.07 | 3 | 4.33 | 14900 | 1 | 0 | 10.75 | 25 | 6000 | 60 | 0 | 15 | 0.5 | 0 | 1 | 15.9 | 30.01028 | 29.2 | 97.3 | 1 | 21 | 100
804 | 3 | 12 | 2.7 | 14.07 | 3 | 7 | 16200 | 1 | 0 | 10.75 | 25 | 6000 | 60 | 0 | 15 | 0.5 | 0 | 1 | 12.1 | 29.98966 | 29 | 96.7 | 1 | 0 | 0
804 | 3 | 12 | 2.7 | 14.07 | 3 | 7 | 16200 | 1 | 0 | 10.75 | 25 | 6000 | 60 | 0 | 15 | 0.5 | 0 | 1 | 12.1 | 29.98966 | 29 | 96.7 | 1 | 0.5 | 0.74
804 | 3 | 12 | 2.7 | 14.07 | 3 | 7 | 16200 | 1 | 0 | 10.75 | 25 | 6000 | 60 | 0 | 15 | 0.5 | 0 | 1 | 12.1 | 29.98966 | 29 | 96.7 | 1 | 1 | 0.88
804 | 3 | 12 | 2.7 | 14.07 | 3 | 7 | 16200 | 1 | 0 | 10.75 | 25 | 6000 | 60 | 0 | 15 | 0.5 | 0 | 1 | 12.1 | 29.98966 | 29 | 96.7 | 1 | 2 | 0.89
804 | 3 | 12 | 2.7 | 14.07 | 3 | 7 | 16200 | 1 | 0 | 10.75 | 25 | 6000 | 60 | 0 | 15 | 0.5 | 0 | 1 | 12.1 | 29.98966 | 29 | 96.7 | 1 | 4 | 4.15
804 | 3 | 12 | 2.7 | 14.07 | 3 | 7 | 16200 | 1 | 0 | 10.75 | 25 | 6000 | 60 | 0 | 15 | 0.5 | 0 | 1 | 12.1 | 29.98966 | 29 | 96.7 | 1 | 7 | 12.69
804 | 3 | 12 | 2.7 | 14.07 | 3 | 7 | 16200 | 1 | 0 | 10.75 | 25 | 6000 | 60 | 0 | 15 | 0.5 | 0 | 1 | 12.1 | 29.98966 | 29 | 96.7 | 1 | 11 | 31.1
804 | 3 | 12 | 2.7 | 14.07 | 3 | 7 | 16200 | 1 | 0 | 10.75 | 25 | 6000 | 60 | 0 | 15 | 0.5 | 0 | 1 | 12.1 | 29.98966 | 29 | 96.7 | 1 | 14 | 40.69
804 | 3 | 12 | 2.7 | 14.07 | 3 | 7 | 16200 | 1 | 0 | 10.75 | 25 | 6000 | 60 | 0 | 15 | 0.5 | 0 | 1 | 12.1 | 29.98966 | 29 | 96.7 | 1 | 21 | 77.7
804 | 3 | 12 | 2.7 | 14.07 | 3 | 15 | 17500 | 1 | 0 | 10.75 | 25 | 6000 | 60 | 0 | 15 | 0.5 | 0 | 1 | 16.9 | 30.01028 | 29.2 | 97.3 | 1 | 0 | 0
804 | 3 | 12 | 2.7 | 14.07 | 3 | 15 | 17500 | 1 | 0 | 10.75 | 25 | 6000 | 60 | 0 | 15 | 0.5 | 0 | 1 | 16.9 | 30.01028 | 29.2 | 97.3 | 1 | 0.5 | 3.74
804 | 3 | 12 | 2.7 | 14.07 | 3 | 15 | 17500 | 1 | 0 | 10.75 | 25 | 6000 | 60 | 0 | 15 | 0.5 | 0 | 1 | 16.9 | 30.01028 | 29.2 | 97.3 | 1 | 1 | 4.94
804 | 3 | 12 | 2.7 | 14.07 | 3 | 15 | 17500 | 1 | 0 | 10.75 | 25 | 6000 | 60 | 0 | 15 | 0.5 | 0 | 1 | 16.9 | 30.01028 | 29.2 | 97.3 | 1 | 2 | 7.33
804 | 3 | 12 | 2.7 | 14.07 | 3 | 15 | 17500 | 1 | 0 | 10.75 | 25 | 6000 | 60 | 0 | 15 | 0.5 | 0 | 1 | 16.9 | 30.01028 | 29.2 | 97.3 | 1 | 4 | 10.91
804 | 3 | 12 | 2.7 | 14.07 | 3 | 15 | 17500 | 1 | 0 | 10.75 | 25 | 6000 | 60 | 0 | 15 | 0.5 | 0 | 1 | 16.9 | 30.01028 | 29.2 | 97.3 | 1 | 7 | 12.39
804 | 3 | 12 | 2.7 | 14.07 | 3 | 15 | 17500 | 1 | 0 | 10.75 | 25 | 6000 | 60 | 0 | 15 | 0.5 | 0 | 1 | 16.9 | 30.01028 | 29.2 | 97.3 | 1 | 11 | 16.24
804 | 3 | 12 | 2.7 | 14.07 | 3 | 15 | 17500 | 1 | 0 | 10.75 | 25 | 6000 | 60 | 0 | 15 | 0.5 | 0 | 1 | 16.9 | 30.01028 | 29.2 | 97.3 | 1 | 14 | 18.31
804 | 3 | 12 | 2.7 | 14.07 | 3 | 15 | 17500 | 1 | 0 | 10.75 | 25 | 6000 | 60 | 0 | 15 | 0.5 | 0 | 1 | 16.9 | 30.01028 | 29.2 | 97.3 | 1 | 21 | 29.64
804 | 3 | 12 | 2.7 | 14.07 | 3 | 100 | 18800 | 1 | 0 | 10.75 | 25 | 6000 | 60 | 0 | 15 | 0.5 | 0 | 1 | 15 | 29.98966 | 29 | 96.7 | 1 | 0 | 0
804 | 3 | 12 | 2.7 | 14.07 | 3 | 100 | 18800 | 1 | 0 | 10.75 | 25 | 6000 | 60 | 0 | 15 | 0.5 | 0 | 1 | 15 | 29.98966 | 29 | 96.7 | 1 | 0.5 | 0.89
804 | 3 | 12 | 2.7 | 14.07 | 3 | 100 | 18800 | 1 | 0 | 10.75 | 25 | 6000 | 60 | 0 | 15 | 0.5 | 0 | 1 | 15 | 29.98966 | 29 | 96.7 | 1 | 1 | 1.94
804 | 3 | 12 | 2.7 | 14.07 | 3 | 100 | 18800 | 1 | 0 | 10.75 | 25 | 6000 | 60 | 0 | 15 | 0.5 | 0 | 1 | 15 | 29.98966 | 29 | 96.7 | 1 | 2 | 2.68
804 | 3 | 12 | 2.7 | 14.07 | 3 | 100 | 18800 | 1 | 0 | 10.75 | 25 | 6000 | 60 | 0 | 15 | 0.5 | 0 | 1 | 15 | 29.98966 | 29 | 96.7 | 1 | 4 | 3.86
804 | 3 | 12 | 2.7 | 14.07 | 3 | 100 | 18800 | 1 | 0 | 10.75 | 25 | 6000 | 60 | 0 | 15 | 0.5 | 0 | 1 | 15 | 29.98966 | 29 | 96.7 | 1 | 7 | 7.13
804 | 3 | 12 | 2.7 | 14.07 | 3 | 100 | 18800 | 1 | 0 | 10.75 | 25 | 6000 | 60 | 0 | 15 | 0.5 | 0 | 1 | 15 | 29.98966 | 29 | 96.7 | 1 | 11 | 8.89
804 | 3 | 12 | 2.7 | 14.07 | 3 | 100 | 18800 | 1 | 0 | 10.75 | 25 | 6000 | 60 | 0 | 15 | 0.5 | 0 | 1 | 15 | 29.98966 | 29 | 96.7 | 1 | 14 | 9.6
804 | 3 | 12 | 2.7 | 14.07 | 3 | 100 | 18800 | 1 | 0 | 10.75 | 25 | 6000 | 60 | 0 | 15 | 0.5 | 0 | 1 | 15 | 29.98966 | 29 | 96.7 | 1 | 21 | 12.98
679.8 | 11 | 12 | -6.4 | 3.07 | 1 | 3 | 8000 | 1 | 25 | 0 | 66.7 |  | 90 | 5 | 66.67 | 2 | 0 | 1 | 42 | 6.353383 | 5.07 | 79.8 | 1 | 0 | 0
679.8 | 11 | 12 | -6.4 | 3.07 | 1 | 3 | 8000 | 1 | 25 | 0 | 66.7 |  | 90 | 5 | 66.67 | 2 | 0 | 1 | 42 | 6.353383 | 5.07 | 79.8 | 1 | 0.5 | 5.52
679.8 | 11 | 12 | -6.4 | 3.07 | 1 | 3 | 8000 | 1 | 25 | 0 | 66.7 |  | 90 | 5 | 66.67 | 2 | 0 | 1 | 42 | 6.353383 | 5.07 | 79.8 | 1 | 1 | 14.96
679.8 | 11 | 12 | -6.4 | 3.07 | 1 | 3 | 8000 | 1 | 25 | 0 | 66.7 |  | 90 | 5 | 66.67 | 2 | 0 | 1 | 42 | 6.353383 | 5.07 | 79.8 | 1 | 4 | 33.81
679.8 | 11 | 12 | -6.4 | 3.07 | 1 | 3 | 8000 | 1 | 25 | 0 | 66.7 |  | 90 | 5 | 66.67 | 2 | 0 | 1 | 42 | 6.353383 | 5.07 | 79.8 | 1 | 7 | 57.23
679.8 | 11 | 12 | -6.4 | 3.07 | 1 | 3 | 8000 | 1 | 25 | 0 | 66.7 |  | 90 | 5 | 66.67 | 2 | 0 | 1 | 42 | 6.353383 | 5.07 | 79.8 | 1 | 11 | 78.33
679.8 | 11 | 12 | -6.4 | 3.07 | 1 | 3 | 8000 | 1 | 25 | 0 | 66.7 |  | 90 | 5 | 66.67 | 2 | 0 | 1 | 42 | 6.353383 | 5.07 | 79.8 | 1 | 14 | 89.37
679.8 | 11 | 12 | -6.4 | 3.07 | 1 | 3 | 8000 | 1 | 25 | 0 | 66.7 |  | 90 | 5 | 66.67 | 2 | 0 | 1 | 42 | 6.353383 | 5.07 | 79.8 | 1 | 28 | 100
679.8 | 11 | 12 | -6.4 | 3.07 | 1 | 3 | 8000 | 1 | 25 | 0 | 66.7 |  | 90 | 5 | 66.67 | 2 | 0 | 1 | 42 | 6.353383 | 5.07 | 79.8 | 1 | 42 | 100
679.8 | 11 | 12 | -6.4 | 3.07 | 1 | 3 | 13000 | 1 | 25 | 0 | 66.7 |  | 90 | 5 | 66.67 | 2 | 0 | 1 | 40 | 6.283619 | 5.14 | 81.8 | 1 | 0 | 0
679.8 | 11 | 12 | -6.4 | 3.07 | 1 | 3 | 13000 | 1 | 25 | 0 | 66.7 |  | 90 | 5 | 66.67 | 2 | 0 | 1 | 40 | 6.283619 | 5.14 | 81.8 | 1 | 0.5 | 6.17
679.8 | 11 | 12 | -6.4 | 3.07 | 1 | 3 | 13000 | 1 | 25 | 0 | 66.7 |  | 90 | 5 | 66.67 | 2 | 0 | 1 | 40 | 6.283619 | 5.14 | 81.8 | 1 | 1 | 9.1
679.8 | 11 | 12 | -6.4 | 3.07 | 1 | 3 | 13000 | 1 | 25 | 0 | 66.7 |  | 90 | 5 | 66.67 | 2 | 0 | 1 | 40 | 6.283619 | 5.14 | 81.8 | 1 | 4 | 14.92
679.8 | 11 | 12 | -6.4 | 3.07 | 1 | 3 | 13000 | 1 | 25 | 0 | 66.7 |  | 90 | 5 | 66.67 | 2 | 0 | 1 | 40 | 6.283619 | 5.14 | 81.8 | 1 | 7 | 18.79
679.8 | 11 | 12 | -6.4 | 3.07 | 1 | 3 | 13000 | 1 | 25 | 0 | 66.7 |  | 90 | 5 | 66.67 | 2 | 0 | 1 | 40 | 6.283619 | 5.14 | 81.8 | 1 | 11 | 34.36
679.8 | 11 | 12 | -6.4 | 3.07 | 1 | 3 | 13000 | 1 | 25 | 0 | 66.7 |  | 90 | 5 | 66.67 | 2 | 0 | 1 | 40 | 6.283619 | 5.14 | 81.8 | 1 | 14 | 46.37
679.8 | 11 | 12 | -6.4 | 3.07 | 1 | 3 | 13000 | 1 | 25 | 0 | 66.7 |  | 90 | 5 | 66.67 | 2 | 0 | 1 | 40 | 6.283619 | 5.14 | 81.8 | 1 | 28 | 88.52
679.8 | 11 | 12 | -6.4 | 3.07 | 1 | 3 | 13000 | 1 | 25 | 0 | 66.7 |  | 90 | 5 | 66.67 | 2 | 0 | 1 | 40 | 6.283619 | 5.14 | 81.8 | 1 | 42 | 100
679.8 | 11 | 12 | -6.4 | 3.07 | 1 | 1 | 28000 | 1 | 25 | 0 | 66.7 |  | 90 | 5 | 66.67 | 2 | 0 | 1 | 45 | 6.282782 | 5.51 | 87.7 | 1 | 0 | 0
679.8 | 11 | 12 | -6.4 | 3.07 | 1 | 1 | 28000 | 1 | 25 | 0 | 66.7 |  | 90 | 5 | 66.67 | 2 | 0 | 1 | 45 | 6.282782 | 5.51 | 87.7 | 1 | 0.5 | 4.55
679.8 | 11 | 12 | -6.4 | 3.07 | 1 | 1 | 28000 | 1 | 25 | 0 | 66.7 |  | 90 | 5 | 66.67 | 2 | 0 | 1 | 45 | 6.282782 | 5.51 | 87.7 | 1 | 1 | 9.43
679.8 | 11 | 12 | -6.4 | 3.07 | 1 | 1 | 28000 | 1 | 25 | 0 | 66.7 |  | 90 | 5 | 66.67 | 2 | 0 | 1 | 45 | 6.282782 | 5.51 | 87.7 | 1 | 4 | 17.54
679.8 | 11 | 12 | -6.4 | 3.07 | 1 | 1 | 28000 | 1 | 25 | 0 | 66.7 |  | 90 | 5 | 66.67 | 2 | 0 | 1 | 45 | 6.282782 | 5.51 | 87.7 | 1 | 7 | 20.42
679.8 | 11 | 12 | -6.4 | 3.07 | 1 | 1 | 28000 | 1 | 25 | 0 | 66.7 |  | 90 | 5 | 66.67 | 2 | 0 | 1 | 45 | 6.282782 | 5.51 | 87.7 | 1 | 11 | 25.9
679.8 | 11 | 12 | -6.4 | 3.07 | 1 | 1 | 28000 | 1 | 25 | 0 | 66.7 |  | 90 | 5 | 66.67 | 2 | 0 | 1 | 45 | 6.282782 | 5.51 | 87.7 | 1 | 14 | 31.71
679.8 | 11 | 12 | -6.4 | 3.07 | 1 | 1 | 28000 | 1 | 25 | 0 | 66.7 |  | 90 | 5 | 66.67 | 2 | 0 | 1 | 45 | 6.282782 | 5.51 | 87.7 | 1 | 28 | 69.29
679.8 | 11 | 12 | -6.4 | 3.07 | 1 | 1 | 28000 | 1 | 25 | 0 | 66.7 |  | 90 | 5 | 66.67 | 2 | 0 | 1 | 45 | 6.282782 | 5.51 | 87.7 | 1 | 42 | 88.96
3796.1 | 56 | 61 | -15.4 |  | 2 | 1 | 17000 | 1 | 0 | 1 | 100 | 6000 | 60 | 0 | 40 | 2 | 5 | 1 | 31.64 | 0.9979771 | 0.74 | 74.15 | 1 | 0 | 0
3796.1 | 56 | 61 | -15.4 |  | 2 | 1 | 17000 | 1 | 0 | 1 | 100 | 6000 | 60 | 0 | 40 | 2 | 5 | 1 | 31.64 | 0.9979771 | 0.74 | 74.15 | 1 | 0.5 | 20.84
3796.1 | 56 | 61 | -15.4 |  | 2 | 1 | 17000 | 1 | 0 | 1 | 100 | 6000 | 60 | 0 | 40 | 2 | 5 | 1 | 31.64 | 0.9979771 | 0.74 | 74.15 | 1 | 1 | 22.6
3796.1 | 56 | 61 | -15.4 |  | 2 | 1 | 17000 | 1 | 0 | 1 | 100 | 6000 | 60 | 0 | 40 | 2 | 5 | 1 | 31.64 | 0.9979771 | 0.74 | 74.15 | 1 | 2 | 30.625
3796.1 | 56 | 61 | -15.4 |  | 2 | 1 | 17000 | 1 | 0 | 1 | 100 | 6000 | 60 | 0 | 40 | 2 | 5 | 1 | 31.64 | 0.9979771 | 0.74 | 74.15 | 1 | 3 | 36.91
3796.1 | 56 | 61 | -15.4 |  | 2 | 1 | 17000 | 1 | 0 | 1 | 100 | 6000 | 60 | 0 | 40 | 2 | 5 | 1 | 31.64 | 0.9979771 | 0.74 | 74.15 | 1 | 4 | 41.45
3796.1 | 56 | 61 | -15.4 |  | 2 | 1 | 17000 | 1 | 0 | 1 | 100 | 6000 | 60 | 0 | 40 | 2 | 5 | 1 | 31.64 | 0.9979771 | 0.74 | 74.15 | 1 | 6 | 47.43
3796.1 | 56 | 61 | -15.4 |  | 2 | 1 | 17000 | 1 | 0 | 1 | 100 | 6000 | 60 | 0 | 40 | 2 | 5 | 1 | 31.64 | 0.9979771 | 0.74 | 74.15 | 1 | 8 | 53.75
3796.1 | 56 | 61 | -15.4 |  | 2 | 1 | 17000 | 1 | 0 | 1 | 100 | 6000 | 60 | 0 | 40 | 2 | 5 | 1 | 31.64 | 0.9979771 | 0.74 | 74.15 | 1 | 10 | 57.25
3796.1 | 56 | 61 | -15.4 |  | 2 | 1 | 17000 | 1 | 0 | 1 | 100 | 6000 | 60 | 0 | 40 | 2 | 5 | 1 | 30.85 | 1.00091 | 0.88 | 87.92 | 1 | 0 | 0
3796.1 | 56 | 61 | -15.4 |  | 2 | 1 | 17000 | 1 | 0 | 1 | 100 | 6000 | 60 | 0 | 40 | 2 | 5 | 1 | 30.85 | 1.00091 | 0.88 | 87.92 | 1 | 0.5 | 13.21
3796.1 | 56 | 61 | -15.4 |  | 2 | 1 | 17000 | 1 | 0 | 1 | 100 | 6000 | 60 | 0 | 40 | 2 | 5 | 1 | 30.85 | 1.00091 | 0.88 | 87.92 | 1 | 1 | 14.61
3796.1 | 56 | 61 | -15.4 |  | 2 | 1 | 17000 | 1 | 0 | 1 | 100 | 6000 | 60 | 0 | 40 | 2 | 5 | 1 | 30.85 | 1.00091 | 0.88 | 87.92 | 1 | 2 | 19.86
3796.1 | 56 | 61 | -15.4 |  | 2 | 1 | 17000 | 1 | 0 | 1 | 100 | 6000 | 60 | 0 | 40 | 2 | 5 | 1 | 30.85 | 1.00091 | 0.88 | 87.92 | 1 | 3 | 20.93
3796.1 | 56 | 61 | -15.4 |  | 2 | 1 | 17000 | 1 | 0 | 1 | 100 | 6000 | 60 | 0 | 40 | 2 | 5 | 1 | 30.85 | 1.00091 | 0.88 | 87.92 | 1 | 4 | 21.66
3796.1 | 56 | 61 | -15.4 |  | 2 | 1 | 17000 | 1 | 0 | 1 | 100 | 6000 | 60 | 0 | 40 | 2 | 5 | 1 | 30.85 | 1.00091 | 0.88 | 87.92 | 1 | 6 | 27.29
3796.1 | 56 | 61 | -15.4 |  | 2 | 1 | 17000 | 1 | 0 | 1 | 100 | 6000 | 60 | 0 | 40 | 2 | 5 | 1 | 30.85 | 1.00091 | 0.88 | 87.92 | 1 | 8 | 32.91
3796.1 | 56 | 61 | -15.4 |  | 2 | 1 | 17000 | 1 | 0 | 1 | 100 | 6000 | 60 | 0 | 40 | 2 | 5 | 1 | 30.85 | 1.00091 | 0.88 | 87.92 | 1 | 10 | 36.77
3796.1 | 56 | 61 | -15.4 |  | 2 | 1 | 17000 | 1 | 0 | 1 | 100 | 6000 | 60 | 0 | 40 | 2 | 5 | 1 | 45.3 | 1.005831 | 0.69 | 68.6 | 1 | 0 | 0
3796.1 | 56 | 61 | -15.4 |  | 2 | 1 | 17000 | 1 | 0 | 1 | 100 | 6000 | 60 | 0 | 40 | 2 | 5 | 1 | 45.3 | 1.005831 | 0.69 | 68.6 | 1 | 0.5 | 52.1
3796.1 | 56 | 61 | -15.4 |  | 2 | 1 | 17000 | 1 | 0 | 1 | 100 | 6000 | 60 | 0 | 40 | 2 | 5 | 1 | 45.3 | 1.005831 | 0.69 | 68.6 | 1 | 1 | 56.63
3796.1 | 56 | 61 | -15.4 |  | 2 | 1 | 17000 | 1 | 0 | 1 | 100 | 6000 | 60 | 0 | 40 | 2 | 5 | 1 | 45.3 | 1.005831 | 0.69 | 68.6 | 1 | 2 | 66.01
3796.1 | 56 | 61 | -15.4 |  | 2 | 1 | 17000 | 1 | 0 | 1 | 100 | 6000 | 60 | 0 | 40 | 2 | 5 | 1 | 45.3 | 1.005831 | 0.69 | 68.6 | 1 | 3 | 67.81
3796.1 | 56 | 61 | -15.4 |  | 2 | 1 | 17000 | 1 | 0 | 1 | 100 | 6000 | 60 | 0 | 40 | 2 | 5 | 1 | 45.3 | 1.005831 | 0.69 | 68.6 | 1 | 4 | 73.05
3796.1 | 56 | 61 | -15.4 |  | 2 | 1 | 17000 | 1 | 0 | 1 | 100 | 6000 | 60 | 0 | 40 | 2 | 5 | 1 | 45.3 | 1.005831 | 0.69 | 68.6 | 1 | 6 | 76.25
3796.1 | 56 | 61 | -15.4 |  | 2 | 1 | 17000 | 1 | 0 | 1 | 100 | 6000 | 60 | 0 | 40 | 2 | 5 | 1 | 45.3 | 1.005831 | 0.69 | 68.6 | 1 | 8 | 82.23
3796.1 | 56 | 61 | -15.4 |  | 2 | 1 | 17000 | 1 | 0 | 1 | 100 | 6000 | 60 | 0 | 40 | 2 | 5 | 1 | 45.3 | 1.005831 | 0.69 | 68.6 | 1 | 10 | 84.34
3796.1 | 56 | 61 | -15.4 |  | 2 | 1 | 17000 | 1 | 0 | 1 | 100 | 6000 | 60 | 0 | 40 | 2 | 5 | 1 | 37.5 | 1 | 0.72 | 72 | 1 | 0 | 0
3796.1 | 56 | 61 | -15.4 |  | 2 | 1 | 17000 | 1 | 0 | 1 | 100 | 6000 | 60 | 0 | 40 | 2 | 5 | 1 | 37.5 | 1 | 0.72 | 72 | 1 | 0.5 | 19.46
3796.1 | 56 | 61 | -15.4 |  | 2 | 1 | 17000 | 1 | 0 | 1 | 100 | 6000 | 60 | 0 | 40 | 2 | 5 | 1 | 37.5 | 1 | 0.72 | 72 | 1 | 1 | 22.95
3796.1 | 56 | 61 | -15.4 |  | 2 | 1 | 17000 | 1 | 0 | 1 | 100 | 6000 | 60 | 0 | 40 | 2 | 5 | 1 | 37.5 | 1 | 0.72 | 72 | 1 | 2 | 24.72
3796.1 | 56 | 61 | -15.4 |  | 2 | 1 | 17000 | 1 | 0 | 1 | 100 | 6000 | 60 | 0 | 40 | 2 | 5 | 1 | 37.5 | 1 | 0.72 | 72 | 1 | 3 | 25.8
3796.1 | 56 | 61 | -15.4 |  | 2 | 1 | 17000 | 1 | 0 | 1 | 100 | 6000 | 60 | 0 | 40 | 2 | 5 | 1 | 37.5 | 1 | 0.72 | 72 | 1 | 4 | 27.91
3796.1 | 56 | 61 | -15.4 |  | 2 | 1 | 17000 | 1 | 0 | 1 | 100 | 6000 | 60 | 0 | 40 | 2 | 5 | 1 | 37.5 | 1 | 0.72 | 72 | 1 | 6 | 32.84
3796.1 | 56 | 61 | -15.4 |  | 2 | 1 | 17000 | 1 | 0 | 1 | 100 | 6000 | 60 | 0 | 40 | 2 | 5 | 1 | 37.5 | 1 | 0.72 | 72 | 1 | 8 | 38.12
3796.1 | 56 | 61 | -15.4 |  | 2 | 1 | 17000 | 1 | 0 | 1 | 100 | 6000 | 60 | 0 | 40 | 2 | 5 | 1 | 37.5 | 1 | 0.72 | 72 | 1 | 10 | 41.28
410.5 | 0 | 6 | 3.49 | 8.3 | 3 | 3 | 18000 | 1 | 0 | 125 | 250 | 2000 | 180 | 0 | 375 | 0.5 | 0 | 1 | 42.88 | 33.33333 | 29.31 | 87.93 | 1 | 0 | 0
410.5 | 0 | 6 | 3.49 | 8.3 | 3 | 3 | 18000 | 1 | 0 | 125 | 250 | 2000 | 180 | 0 | 375 | 0.5 | 0 | 1 | 42.88 | 33.33333 | 29.31 | 87.93 | 1 | 0.5 | 20.18
410.5 | 0 | 6 | 3.49 | 8.3 | 3 | 3 | 18000 | 1 | 0 | 125 | 250 | 2000 | 180 | 0 | 375 | 0.5 | 0 | 1 | 42.88 | 33.33333 | 29.31 | 87.93 | 1 | 1 | 26.6
410.5 | 0 | 6 | 3.49 | 8.3 | 3 | 3 | 18000 | 1 | 0 | 125 | 250 | 2000 | 180 | 0 | 375 | 0.5 | 0 | 1 | 42.88 | 33.33333 | 29.31 | 87.93 | 1 | 4 | 47.7
410.5 | 0 | 6 | 3.49 | 8.3 | 3 | 3 | 18000 | 1 | 0 | 125 | 250 | 2000 | 180 | 0 | 375 | 0.5 | 0 | 1 | 42.88 | 33.33333 | 29.31 | 87.93 | 1 | 7 | 59.63
410.5 | 0 | 6 | 3.49 | 8.3 | 3 | 3 | 18000 | 1 | 0 | 125 | 250 | 2000 | 180 | 0 | 375 | 0.5 | 0 | 1 | 42.88 | 33.33333 | 29.31 | 87.93 | 1 | 14 | 83.94
410.5 | 0 | 6 | 3.49 | 8.3 | 3 | 3 | 18000 | 1 | 0 | 125 | 250 | 2000 | 180 | 0 | 375 | 0.5 | 0 | 1 | 42.88 | 33.33333 | 29.31 | 87.93 | 1 | 21 | 93.57
410.5 | 0 | 6 | 3.49 | 8.3 | 3 | 3 | 18000 | 1 | 0 | 125 | 250 | 2000 | 180 | 0 | 375 | 0.5 | 0 | 1 | 42.88 | 33.33333 | 29.31 | 87.93 | 1 | 28 | 98.76
410.5 | 0 | 6 | 3.49 | 8.3 | 3 | 3 | 18000 | 1 | 0 | 125 | 250 | 2000 | 180 | 0 | 375 | 0.5 | 0 | 1 | 42.88 | 33.33333 | 29.31 | 87.93 | 1 | 35 | 100
410.5 | 0 | 6 | 3.49 | 8.3 | 3 | 3 | 28000 | 1 | 0 | 125 | 250 | 2000 | 180 | 0 | 375 | 0.5 | 0 | 1 | 54.14 | 33.33333 | 30.55 | 91.65 | 1 | 0 | 0
410.5 | 0 | 6 | 3.49 | 8.3 | 3 | 3 | 28000 | 1 | 0 | 125 | 250 | 2000 | 180 | 0 | 375 | 0.5 | 0 | 1 | 54.14 | 33.33333 | 30.55 | 91.65 | 1 | 0.5 | 5.04
410.5 | 0 | 6 | 3.49 | 8.3 | 3 | 3 | 28000 | 1 | 0 | 125 | 250 | 2000 | 180 | 0 | 375 | 0.5 | 0 | 1 | 54.14 | 33.33333 | 30.55 | 91.65 | 1 | 1 | 7.79
410.5 | 0 | 6 | 3.49 | 8.3 | 3 | 3 | 28000 | 1 | 0 | 125 | 250 | 2000 | 180 | 0 | 375 | 0.5 | 0 | 1 | 54.14 | 33.33333 | 30.55 | 91.65 | 1 | 4 | 18.8
410.5 | 0 | 6 | 3.49 | 8.3 | 3 | 3 | 28000 | 1 | 0 | 125 | 250 | 2000 | 180 | 0 | 375 | 0.5 | 0 | 1 | 54.14 | 33.33333 | 30.55 | 91.65 | 1 | 7 | 27.98
410.5 | 0 | 6 | 3.49 | 8.3 | 3 | 3 | 28000 | 1 | 0 | 125 | 250 | 2000 | 180 | 0 | 375 | 0.5 | 0 | 1 | 54.14 | 33.33333 | 30.55 | 91.65 | 1 | 14 | 53.66
410.5 | 0 | 6 | 3.49 | 8.3 | 3 | 3 | 28000 | 1 | 0 | 125 | 250 | 2000 | 180 | 0 | 375 | 0.5 | 0 | 1 | 54.14 | 33.33333 | 30.55 | 91.65 | 1 | 21 | 82.56
410.5 | 0 | 6 | 3.49 | 8.3 | 3 | 3 | 28000 | 1 | 0 | 125 | 250 | 2000 | 180 | 0 | 375 | 0.5 | 0 | 1 | 54.14 | 33.33333 | 30.55 | 91.65 | 1 | 28 | 100
410.5 | 0 | 6 | 3.49 | 8.3 | 3 | 3 | 28000 | 1 | 0 | 125 | 250 | 2000 | 180 | 0 | 375 | 0.5 | 0 | 1 | 54.14 | 33.33333 | 30.55 | 91.65 | 1 | 35 | 100
410.5 | 0 | 6 | 3.49 | 8.3 | 3 | 3 | 67000 | 1 | 0 | 125 | 250 | 2000 | 180 | 0 | 375 | 0.5 | 0 | 1 | 63.94 | 33.33333 | 32.16 | 96.48 | 1 | 0 | 0
410.5 | 0 | 6 | 3.49 | 8.3 | 3 | 3 | 67000 | 1 | 0 | 125 | 250 | 2000 | 180 | 0 | 375 | 0.5 | 0 | 1 | 63.94 | 33.33333 | 32.16 | 96.48 | 1 | 0.5 | 3.21
410.5 | 0 | 6 | 3.49 | 8.3 | 3 | 3 | 67000 | 1 | 0 | 125 | 250 | 2000 | 180 | 0 | 375 | 0.5 | 0 | 1 | 63.94 | 33.33333 | 32.16 | 96.48 | 1 | 1 | 5.04
410.5 | 0 | 6 | 3.49 | 8.3 | 3 | 3 | 67000 | 1 | 0 | 125 | 250 | 2000 | 180 | 0 | 375 | 0.5 | 0 | 1 | 63.94 | 33.33333 | 32.16 | 96.48 | 1 | 4 | 16.05
410.5 | 0 | 6 | 3.49 | 8.3 | 3 | 3 | 67000 | 1 | 0 | 125 | 250 | 2000 | 180 | 0 | 375 | 0.5 | 0 | 1 | 63.94 | 33.33333 | 32.16 | 96.48 | 1 | 7 | 23.39
410.5 | 0 | 6 | 3.49 | 8.3 | 3 | 3 | 67000 | 1 | 0 | 125 | 250 | 2000 | 180 | 0 | 375 | 0.5 | 0 | 1 | 63.94 | 33.33333 | 32.16 | 96.48 | 1 | 14 | 39.44
410.5 | 0 | 6 | 3.49 | 8.3 | 3 | 3 | 67000 | 1 | 0 | 125 | 250 | 2000 | 180 | 0 | 375 | 0.5 | 0 | 1 | 63.94 | 33.33333 | 32.16 | 96.48 | 1 | 21 | 61.46
410.5 | 0 | 6 | 3.49 | 8.3 | 3 | 3 | 67000 | 1 | 0 | 125 | 250 | 2000 | 180 | 0 | 375 | 0.5 | 0 | 1 | 63.94 | 33.33333 | 32.16 | 96.48 | 1 | 28 | 86.69
410.5 | 0 | 6 | 3.49 | 8.3 | 3 | 3 | 67000 | 1 | 0 | 125 | 250 | 2000 | 180 | 0 | 375 | 0.5 | 0 | 1 | 63.94 | 33.33333 | 32.16 | 96.48 | 1 | 35 | 97.7
410.5 | 0 | 6 | 3.49 | 8.3 | 3 | 3 | 90000 | 1 | 0 | 125 | 250 | 2000 | 180 | 0 | 375 | 0.5 | 0 | 1 | 67.85 | 33.33333 | 33.04 | 99.12 | 1 | 0 | 0
410.5 | 0 | 6 | 3.49 | 8.3 | 3 | 3 | 90000 | 1 | 0 | 125 | 250 | 2000 | 180 | 0 | 375 | 0.5 | 0 | 1 | 67.85 | 33.33333 | 33.04 | 99.12 | 1 | 0.5 | 2.29
410.5 | 0 | 6 | 3.49 | 8.3 | 3 | 3 | 90000 | 1 | 0 | 125 | 250 | 2000 | 180 | 0 | 375 | 0.5 | 0 | 1 | 67.85 | 33.33333 | 33.04 | 99.12 | 1 | 1 | 6.42
410.5 | 0 | 6 | 3.49 | 8.3 | 3 | 3 | 90000 | 1 | 0 | 125 | 250 | 2000 | 180 | 0 | 375 | 0.5 | 0 | 1 | 67.85 | 33.33333 | 33.04 | 99.12 | 1 | 4 | 33.48
410.5 | 0 | 6 | 3.49 | 8.3 | 3 | 3 | 90000 | 1 | 0 | 125 | 250 | 2000 | 180 | 0 | 375 | 0.5 | 0 | 1 | 67.85 | 33.33333 | 33.04 | 99.12 | 1 | 7 | 44.49
410.5 | 0 | 6 | 3.49 | 8.3 | 3 | 3 | 90000 | 1 | 0 | 125 | 250 | 2000 | 180 | 0 | 375 | 0.5 | 0 | 1 | 67.85 | 33.33333 | 33.04 | 99.12 | 1 | 14 | 62.84
410.5 | 0 | 6 | 3.49 | 8.3 | 3 | 3 | 90000 | 1 | 0 | 125 | 250 | 2000 | 180 | 0 | 375 | 0.5 | 0 | 1 | 67.85 | 33.33333 | 33.04 | 99.12 | 1 | 21 | 80.27
410.5 | 0 | 6 | 3.49 | 8.3 | 3 | 3 | 90000 | 1 | 0 | 125 | 250 | 2000 | 180 | 0 | 375 | 0.5 | 0 | 1 | 67.85 | 33.33333 | 33.04 | 99.12 | 1 | 28 | 93.57
410.5 | 0 | 6 | 3.49 | 8.3 | 3 | 3 | 90000 | 1 | 0 | 125 | 250 | 2000 | 180 | 0 | 375 | 0.5 | 0 | 1 | 67.85 | 33.33333 | 33.04 | 99.12 | 1 | 35 | 99.54
410.5 | 0 | 6 | 3.49 | 8.3 | 3 | 3 | 110000 | 2 | 0 | 125 | 250 | 2000 | 180 | 0 | 375 | 0.5 | 0 | 1 | 69.78 | 33.33333 | 30.67 | 92.01 | 1 | 0 | 0
410.5 | 0 | 6 | 3.49 | 8.3 | 3 | 3 | 110000 | 2 | 0 | 125 | 250 | 2000 | 180 | 0 | 375 | 0.5 | 0 | 1 | 69.78 | 33.33333 | 30.67 | 92.01 | 1 | 0.5 | 1.83
410.5 | 0 | 6 | 3.49 | 8.3 | 3 | 3 | 110000 | 2 | 0 | 125 | 250 | 2000 | 180 | 0 | 375 | 0.5 | 0 | 1 | 69.78 | 33.33333 | 30.67 | 92.01 | 1 | 1 | 2.75
410.5 | 0 | 6 | 3.49 | 8.3 | 3 | 3 | 110000 | 2 | 0 | 125 | 250 | 2000 | 180 | 0 | 375 | 0.5 | 0 | 1 | 69.78 | 33.33333 | 30.67 | 92.01 | 1 | 4 | 28.44
410.5 | 0 | 6 | 3.49 | 8.3 | 3 | 3 | 110000 | 2 | 0 | 125 | 250 | 2000 | 180 | 0 | 375 | 0.5 | 0 | 1 | 69.78 | 33.33333 | 30.67 | 92.01 | 1 | 7 | 37.61
410.5 | 0 | 6 | 3.49 | 8.3 | 3 | 3 | 110000 | 2 | 0 | 125 | 250 | 2000 | 180 | 0 | 375 | 0.5 | 0 | 1 | 69.78 | 33.33333 | 30.67 | 92.01 | 1 | 14 | 51.37
410.5 | 0 | 6 | 3.49 | 8.3 | 3 | 3 | 110000 | 2 | 0 | 125 | 250 | 2000 | 180 | 0 | 375 | 0.5 | 0 | 1 | 69.78 | 33.33333 | 30.67 | 92.01 | 1 | 21 | 72.01
410.5 | 0 | 6 | 3.49 | 8.3 | 3 | 3 | 110000 | 2 | 0 | 125 | 250 | 2000 | 180 | 0 | 375 | 0.5 | 0 | 1 | 69.78 | 33.33333 | 30.67 | 92.01 | 1 | 28 | 88.9
410.5 | 0 | 6 | 3.49 | 8.3 | 3 | 3 | 110000 | 2 | 0 | 125 | 250 | 2000 | 180 | 0 | 375 | 0.5 | 0 | 1 | 69.78 | 33.33333 | 30.67 | 92.01 | 1 | 35 | 97.24
410.5 | 0 | 6 | 3.49 | 8.3 | 3 | 3 | 28000 | 1 | 0 | 250 | 250 | 2000 | 180 | 0 | 375 | 0.5 | 0 | 1 | 61.58 | 49.69526 | 44.03 | 88.6 | 1 | 0 | 0
410.5 | 0 | 6 | 3.49 | 8.3 | 3 | 3 | 28000 | 1 | 0 | 250 | 250 | 2000 | 180 | 0 | 375 | 0.5 | 0 | 1 | 61.58 | 49.69526 | 44.03 | 88.6 | 1 | 0.5 | 2.67
410.5 | 0 | 6 | 3.49 | 8.3 | 3 | 3 | 28000 | 1 | 0 | 250 | 250 | 2000 | 180 | 0 | 375 | 0.5 | 0 | 1 | 61.58 | 49.69526 | 44.03 | 88.6 | 1 | 1 | 5.35
410.5 | 0 | 6 | 3.49 | 8.3 | 3 | 3 | 28000 | 1 | 0 | 250 | 250 | 2000 | 180 | 0 | 375 | 0.5 | 0 | 1 | 61.58 | 49.69526 | 44.03 | 88.6 | 1 | 4 | 20.53
410.5 | 0 | 6 | 3.49 | 8.3 | 3 | 3 | 28000 | 1 | 0 | 250 | 250 | 2000 | 180 | 0 | 375 | 0.5 | 0 | 1 | 61.58 | 49.69526 | 44.03 | 88.6 | 1 | 7 | 34.82
410.5 | 0 | 6 | 3.49 | 8.3 | 3 | 3 | 28000 | 1 | 0 | 250 | 250 | 2000 | 180 | 0 | 375 | 0.5 | 0 | 1 | 61.58 | 49.69526 | 44.03 | 88.6 | 1 | 14 | 70.01
410.5 | 0 | 6 | 3.49 | 8.3 | 3 | 3 | 28000 | 1 | 0 | 250 | 250 | 2000 | 180 | 0 | 375 | 0.5 | 0 | 1 | 61.58 | 49.69526 | 44.03 | 88.6 | 1 | 21 | 99.55
410.5 | 0 | 6 | 3.49 | 8.3 | 3 | 3 | 28000 | 1 | 0 | 250 | 250 | 2000 | 180 | 0 | 375 | 0.5 | 0 | 1 | 61.58 | 49.69526 | 44.03 | 88.6 | 1 | 28 | 100
410.5 | 0 | 6 | 3.49 | 8.3 | 3 | 3 | 28000 | 1 | 0 | 250 | 250 | 2000 | 180 | 0 | 375 | 0.5 | 0 | 1 | 61.58 | 49.69526 | 44.03 | 88.6 | 1 | 35 | 100
410.5 | 0 | 6 | 3.49 | 8.3 | 3 | 3 | 28000 | 1 | 0 | 83.33 | 250 | 2000 | 180 | 0 | 375 | 0.5 | 0 | 1 | 42.52 | 25 | 23.86 | 95.44 | 1 | 0 | 0
410.5 | 0 | 6 | 3.49 | 8.3 | 3 | 3 | 28000 | 1 | 0 | 83.33 | 250 | 2000 | 180 | 0 | 375 | 0.5 | 0 | 1 | 42.52 | 25 | 23.86 | 95.44 | 1 | 0.5 | 1.33
410.5 | 0 | 6 | 3.49 | 8.3 | 3 | 3 | 28000 | 1 | 0 | 83.33 | 250 | 2000 | 180 | 0 | 375 | 0.5 | 0 | 1 | 42.52 | 25 | 23.86 | 95.44 | 1 | 1 | 5.8
410.5 | 0 | 6 | 3.49 | 8.3 | 3 | 3 | 28000 | 1 | 0 | 83.33 | 250 | 2000 | 180 | 0 | 375 | 0.5 | 0 | 1 | 42.52 | 25 | 23.86 | 95.44 | 1 | 4 | 12.06
410.5 | 0 | 6 | 3.49 | 8.3 | 3 | 3 | 28000 | 1 | 0 | 83.33 | 250 | 2000 | 180 | 0 | 375 | 0.5 | 0 | 1 | 42.52 | 25 | 23.86 | 95.44 | 1 | 7 | 23.21
410.5 | 0 | 6 | 3.49 | 8.3 | 3 | 3 | 28000 | 1 | 0 | 83.33 | 250 | 2000 | 180 | 0 | 375 | 0.5 | 0 | 1 | 42.52 | 25 | 23.86 | 95.44 | 1 | 14 | 41.96
410.5 | 0 | 6 | 3.49 | 8.3 | 3 | 3 | 28000 | 1 | 0 | 83.33 | 250 | 2000 | 180 | 0 | 375 | 0.5 | 0 | 1 | 42.52 | 25 | 23.86 | 95.44 | 1 | 21 | 70.08
410.5 | 0 | 6 | 3.49 | 8.3 | 3 | 3 | 28000 | 1 | 0 | 83.33 | 250 | 2000 | 180 | 0 | 375 | 0.5 | 0 | 1 | 42.52 | 25 | 23.86 | 95.44 | 1 | 28 | 95.98
410.5 | 0 | 6 | 3.49 | 8.3 | 3 | 3 | 28000 | 1 | 0 | 83.33 | 250 | 2000 | 180 | 0 | 375 | 0.5 | 0 | 1 | 42.52 | 25 | 23.86 | 95.44 | 1 | 35 | 100
410.5 | 0 | 6 | 3.49 | 8.3 | 3 | 3 | 28000 | 1 | 0 | 67.5 | 125 | 2000 | 180 | 0 | 187.5 | 0.5 | 0 | 1 | 32.1 | 33.33333 | 22.89 | 68.67 | 1 | 0 | 0
410.5 | 0 | 6 | 3.49 | 8.3 | 3 | 3 | 28000 | 1 | 0 | 67.5 | 125 | 2000 | 180 | 0 | 187.5 | 0.5 | 0 | 1 | 32.1 | 33.33333 | 22.89 | 68.67 | 1 | 0.5 | 1.7
410.5 | 0 | 6 | 3.49 | 8.3 | 3 | 3 | 28000 | 1 | 0 | 67.5 | 125 | 2000 | 180 | 0 | 187.5 | 0.5 | 0 | 1 | 32.1 | 33.33333 | 22.89 | 68.67 | 1 | 1 | 3.83
410.5 | 0 | 6 | 3.49 | 8.3 | 3 | 3 | 28000 | 1 | 0 | 67.5 | 125 | 2000 | 180 | 0 | 187.5 | 0.5 | 0 | 1 | 32.1 | 33.33333 | 22.89 | 68.67 | 1 | 4 | 14.91
410.5 | 0 | 6 | 3.49 | 8.3 | 3 | 3 | 28000 | 1 | 0 | 67.5 | 125 | 2000 | 180 | 0 | 187.5 | 0.5 | 0 | 1 | 32.1 | 33.33333 | 22.89 | 68.67 | 1 | 7 | 31.96
410.5 | 0 | 6 | 3.49 | 8.3 | 3 | 3 | 28000 | 1 | 0 | 67.5 | 125 | 2000 | 180 | 0 | 187.5 | 0.5 | 0 | 1 | 32.1 | 33.33333 | 22.89 | 68.67 | 1 | 14 | 67.35
410.5 | 0 | 6 | 3.49 | 8.3 | 3 | 3 | 28000 | 1 | 0 | 67.5 | 125 | 2000 | 180 | 0 | 187.5 | 0.5 | 0 | 1 | 32.1 | 33.33333 | 22.89 | 68.67 | 1 | 21 | 97.6
410.5 | 0 | 6 | 3.49 | 8.3 | 3 | 3 | 28000 | 1 | 0 | 67.5 | 125 | 2000 | 180 | 0 | 187.5 | 0.5 | 0 | 1 | 32.1 | 33.33333 | 22.89 | 68.67 | 1 | 28 | 100
410.5 | 0 | 6 | 3.49 | 8.3 | 3 | 3 | 28000 | 1 | 0 | 67.5 | 125 | 2000 | 180 | 0 | 187.5 | 0.5 | 0 | 1 | 32.1 | 33.33333 | 22.89 | 68.67 | 1 | 35 | 100
410.5 | 0 | 6 | 3.49 | 8.3 | 3 | 3 | 28000 | 1 | 0 | 67.5 | 125 | 1000 | 180 | 0 | 187.5 | 0.5 | 0 | 1 | 92.07 | 30.04068 | 28.8 | 95.87 | 1 | 0 | 0
410.5 | 0 | 6 | 3.49 | 8.3 | 3 | 3 | 28000 | 1 | 0 | 67.5 | 125 | 1000 | 180 | 0 | 187.5 | 0.5 | 0 | 1 | 92.07 | 30.04068 | 28.8 | 95.87 | 1 | 0.5 | 0.85
410.5 | 0 | 6 | 3.49 | 8.3 | 3 | 3 | 28000 | 1 | 0 | 67.5 | 125 | 1000 | 180 | 0 | 187.5 | 0.5 | 0 | 1 | 92.07 | 30.04068 | 28.8 | 95.87 | 1 | 1 | 2.97
410.5 | 0 | 6 | 3.49 | 8.3 | 3 | 3 | 28000 | 1 | 0 | 67.5 | 125 | 1000 | 180 | 0 | 187.5 | 0.5 | 0 | 1 | 92.07 | 30.04068 | 28.8 | 95.87 | 1 | 4 | 8.5
410.5 | 0 | 6 | 3.49 | 8.3 | 3 | 3 | 28000 | 1 | 0 | 67.5 | 125 | 1000 | 180 | 0 | 187.5 | 0.5 | 0 | 1 | 92.07 | 30.04068 | 28.8 | 95.87 | 1 | 7 | 13.16
410.5 | 0 | 6 | 3.49 | 8.3 | 3 | 3 | 28000 | 1 | 0 | 67.5 | 125 | 1000 | 180 | 0 | 187.5 | 0.5 | 0 | 1 | 92.07 | 30.04068 | 28.8 | 95.87 | 1 | 14 | 29.74
410.5 | 0 | 6 | 3.49 | 8.3 | 3 | 3 | 28000 | 1 | 0 | 67.5 | 125 | 1000 | 180 | 0 | 187.5 | 0.5 | 0 | 1 | 92.07 | 30.04068 | 28.8 | 95.87 | 1 | 21 | 54.02
410.5 | 0 | 6 | 3.49 | 8.3 | 3 | 3 | 28000 | 1 | 0 | 67.5 | 125 | 1000 | 180 | 0 | 187.5 | 0.5 | 0 | 1 | 92.07 | 30.04068 | 28.8 | 95.87 | 1 | 28 | 80.85
410.5 | 0 | 6 | 3.49 | 8.3 | 3 | 3 | 28000 | 1 | 0 | 67.5 | 125 | 1000 | 180 | 0 | 187.5 | 0.5 | 0 | 1 | 92.07 | 30.04068 | 28.8 | 95.87 | 1 | 35 | 91.02
1069 | 6 | 24 | 3.65 | 4.21 | 2 | 3 | 11000 | 1 | 0 | 10 | 200 | 18000 | 60 | 0 | 100 | 1 | 0 | 1 | 24.4 | 4.755997 | 2.3 | 48.36 | 1 | 0 | 0
1069 | 6 | 24 | 3.65 | 4.21 | 2 | 3 | 11000 | 1 | 0 | 10 | 200 | 18000 | 60 | 0 | 100 | 1 | 0 | 1 | 24.4 | 4.755997 | 2.3 | 48.36 | 1 | 0.5 | 11.85
1069 | 6 | 24 | 3.65 | 4.21 | 2 | 3 | 11000 | 1 | 0 | 10 | 200 | 18000 | 60 | 0 | 100 | 1 | 0 | 1 | 24.4 | 4.755997 | 2.3 | 48.36 | 1 | 1 | 19.55
1069 | 6 | 24 | 3.65 | 4.21 | 2 | 3 | 11000 | 1 | 0 | 10 | 200 | 18000 | 60 | 0 | 100 | 1 | 0 | 1 | 24.4 | 4.755997 | 2.3 | 48.36 | 1 | 2 | 34.07
1069 | 6 | 24 | 3.65 | 4.21 | 2 | 3 | 11000 | 1 | 0 | 10 | 200 | 18000 | 60 | 0 | 100 | 1 | 0 | 1 | 24.4 | 4.755997 | 2.3 | 48.36 | 1 | 4 | 61.77
1069 | 6 | 24 | 3.65 | 4.21 | 2 | 3 | 11000 | 1 | 0 | 10 | 200 | 18000 | 60 | 0 | 100 | 1 | 0 | 1 | 24.4 | 4.755997 | 2.3 | 48.36 | 1 | 7 | 76.44
1069 | 6 | 24 | 3.65 | 4.21 | 2 | 3 | 11000 | 1 | 0 | 10 | 200 | 18000 | 60 | 0 | 100 | 1 | 0 | 1 | 24.4 | 4.755997 | 2.3 | 48.36 | 1 | 9 | 78.96
1069 | 6 | 24 | 3.65 | 4.21 | 2 | 3 | 11000 | 1 | 0 | 10 | 200 | 18000 | 60 | 0 | 100 | 1 | 0 | 1 | 24.4 | 4.755997 | 2.3 | 48.36 | 1 | 11 | 80.29
1069 | 6 | 24 | 3.65 | 4.21 | 2 | 3 | 11000 | 1 | 0 | 10 | 200 | 18000 | 60 | 0 | 100 | 1 | 0 | 1 | 24.4 | 4.755997 | 2.3 | 48.36 | 1 | 14 | 80.74
1069 | 6 | 24 | 3.65 | 4.21 | 2 | 3 | 11000 | 1 | 0 | 10 | 200 | 18000 | 60 | 0 | 100 | 1 | 5 | 1 | 23.5 | 4.752256 | 2.58 | 54.29 | 1 | 0 | 0
1069 | 6 | 24 | 3.65 | 4.21 | 2 | 3 | 11000 | 1 | 0 | 10 | 200 | 18000 | 60 | 0 | 100 | 1 | 5 | 1 | 23.5 | 4.752256 | 2.58 | 54.29 | 1 | 0.5 | 5.18
1069 | 6 | 24 | 3.65 | 4.21 | 2 | 3 | 11000 | 1 | 0 | 10 | 200 | 18000 | 60 | 0 | 100 | 1 | 5 | 1 | 23.5 | 4.752256 | 2.58 | 54.29 | 1 | 1 | 10.22
1069 | 6 | 24 | 3.65 | 4.21 | 2 | 3 | 11000 | 1 | 0 | 10 | 200 | 18000 | 60 | 0 | 100 | 1 | 5 | 1 | 23.5 | 4.752256 | 2.58 | 54.29 | 1 | 2 | 23.11
1069 | 6 | 24 | 3.65 | 4.21 | 2 | 3 | 11000 | 1 | 0 | 10 | 200 | 18000 | 60 | 0 | 100 | 1 | 5 | 1 | 23.5 | 4.752256 | 2.58 | 54.29 | 1 | 4 | 54.66
1069 | 6 | 24 | 3.65 | 4.21 | 2 | 3 | 11000 | 1 | 0 | 10 | 200 | 18000 | 60 | 0 | 100 | 1 | 5 | 1 | 23.5 | 4.752256 | 2.58 | 54.29 | 1 | 7 | 74.07
1069 | 6 | 24 | 3.65 | 4.21 | 2 | 3 | 11000 | 1 | 0 | 10 | 200 | 18000 | 60 | 0 | 100 | 1 | 5 | 1 | 23.5 | 4.752256 | 2.58 | 54.29 | 1 | 9 | 78.81
1069 | 6 | 24 | 3.65 | 4.21 | 2 | 3 | 11000 | 1 | 0 | 10 | 200 | 18000 | 60 | 0 | 100 | 1 | 5 | 1 | 23.5 | 4.752256 | 2.58 | 54.29 | 1 | 11 | 80.29
1069 | 6 | 24 | 3.65 | 4.21 | 2 | 3 | 11000 | 1 | 0 | 10 | 200 | 18000 | 60 | 0 | 100 | 1 | 5 | 1 | 23.5 | 4.752256 | 2.58 | 54.29 | 1 | 14 | 80.3
1069 | 6 | 24 | 3.65 | 4.21 | 2 | 1 | 28000 | 1 | 0 | 10 | 200 | 18000 | 60 | 0 | 100 | 1 | 5 | 1 | 29.2 | 4.754491 | 0.397 | 8.35 | 1 | 0 | 0
1069 | 6 | 24 | 3.65 | 4.21 | 2 | 1 | 28000 | 1 | 0 | 10 | 200 | 18000 | 60 | 0 | 100 | 1 | 5 | 1 | 29.2 | 4.754491 | 0.397 | 8.35 | 1 | 0.5 | 3.25
1069 | 6 | 24 | 3.65 | 4.21 | 2 | 1 | 28000 | 1 | 0 | 10 | 200 | 18000 | 60 | 0 | 100 | 1 | 5 | 1 | 29.2 | 4.754491 | 0.397 | 8.35 | 1 | 1 | 6.22
1069 | 6 | 24 | 3.65 | 4.21 | 2 | 1 | 28000 | 1 | 0 | 10 | 200 | 18000 | 60 | 0 | 100 | 1 | 5 | 1 | 29.2 | 4.754491 | 0.397 | 8.35 | 1 | 2 | 14.81
1069 | 6 | 24 | 3.65 | 4.21 | 2 | 1 | 28000 | 1 | 0 | 10 | 200 | 18000 | 60 | 0 | 100 | 1 | 5 | 1 | 29.2 | 4.754491 | 0.397 | 8.35 | 1 | 4 | 44.88
1069 | 6 | 24 | 3.65 | 4.21 | 2 | 1 | 28000 | 1 | 0 | 10 | 200 | 18000 | 60 | 0 | 100 | 1 | 5 | 1 | 29.2 | 4.754491 | 0.397 | 8.35 | 1 | 7 | 68.14
1069 | 6 | 24 | 3.65 | 4.21 | 2 | 1 | 28000 | 1 | 0 | 10 | 200 | 18000 | 60 | 0 | 100 | 1 | 5 | 1 | 29.2 | 4.754491 | 0.397 | 8.35 | 1 | 9 | 72.59
1069 | 6 | 24 | 3.65 | 4.21 | 2 | 1 | 28000 | 1 | 0 | 10 | 200 | 18000 | 60 | 0 | 100 | 1 | 5 | 1 | 29.2 | 4.754491 | 0.397 | 8.35 | 1 | 11 | 74.81
1069 | 6 | 24 | 3.65 | 4.21 | 2 | 1 | 28000 | 1 | 0 | 10 | 200 | 18000 | 60 | 0 | 100 | 1 | 5 | 1 | 29.2 | 4.754491 | 0.397 | 8.35 | 1 | 14 | 76.44
1069 | 6 | 24 | 3.65 | 4.21 | 2 | 3 | 11000 | 1 | 0 | 20 | 200 | 18000 | 60 | 0 | 100 | 1 | 5 | 1 | 26.5 | 9.075173 | 3.67 | 40.44 | 1 | 0 | 0
1069 | 6 | 24 | 3.65 | 4.21 | 2 | 3 | 11000 | 1 | 0 | 20 | 200 | 18000 | 60 | 0 | 100 | 1 | 5 | 1 | 26.5 | 9.075173 | 3.67 | 40.44 | 1 | 0.5 | 6.37
1069 | 6 | 24 | 3.65 | 4.21 | 2 | 3 | 11000 | 1 | 0 | 20 | 200 | 18000 | 60 | 0 | 100 | 1 | 5 | 1 | 26.5 | 9.075173 | 3.67 | 40.44 | 1 | 1 | 11.11
1069 | 6 | 24 | 3.65 | 4.21 | 2 | 3 | 11000 | 1 | 0 | 20 | 200 | 18000 | 60 | 0 | 100 | 1 | 5 | 1 | 26.5 | 9.075173 | 3.67 | 40.44 | 1 | 2 | 21.03
1069 | 6 | 24 | 3.65 | 4.21 | 2 | 3 | 11000 | 1 | 0 | 20 | 200 | 18000 | 60 | 0 | 100 | 1 | 5 | 1 | 26.5 | 9.075173 | 3.67 | 40.44 | 1 | 4 | 58.07
1069 | 6 | 24 | 3.65 | 4.21 | 2 | 3 | 11000 | 1 | 0 | 20 | 200 | 18000 | 60 | 0 | 100 | 1 | 5 | 1 | 26.5 | 9.075173 | 3.67 | 40.44 | 1 | 7 | 75.86
1069 | 6 | 24 | 3.65 | 4.21 | 2 | 3 | 11000 | 1 | 0 | 20 | 200 | 18000 | 60 | 0 | 100 | 1 | 5 | 1 | 26.5 | 9.075173 | 3.67 | 40.44 | 1 | 9 | 78.96
1069 | 6 | 24 | 3.65 | 4.21 | 2 | 3 | 11000 | 1 | 0 | 20 | 200 | 18000 | 60 | 0 | 100 | 1 | 5 | 1 | 26.5 | 9.075173 | 3.67 | 40.44 | 1 | 11 | 80.44
1069 | 6 | 24 | 3.65 | 4.21 | 2 | 3 | 11000 | 1 | 0 | 20 | 200 | 18000 | 60 | 0 | 100 | 1 | 5 | 1 | 26.5 | 9.075173 | 3.67 | 40.44 | 1 | 14 | 80.44
1069 | 6 | 24 | 3.65 | 4.21 | 2 | 3 | 11000 | 1 | 0 | 10 | 200 | 18000 | 60 | 0 | 100 | 1 | 5 | 1 | 27.67 | 12.18638 | 4.76 | 39.06 | 1 | 0 | 0
1069 | 6 | 24 | 3.65 | 4.21 | 2 | 3 | 11000 | 1 | 0 | 10 | 200 | 18000 | 60 | 0 | 100 | 1 | 5 | 1 | 27.67 | 12.18638 | 4.76 | 39.06 | 1 | 0.5 | 5.18
1069 | 6 | 24 | 3.65 | 4.21 | 2 | 3 | 11000 | 1 | 0 | 10 | 200 | 18000 | 60 | 0 | 100 | 1 | 5 | 1 | 27.67 | 12.18638 | 4.76 | 39.06 | 1 | 1 | 10.67
1069 | 6 | 24 | 3.65 | 4.21 | 2 | 3 | 11000 | 1 | 0 | 10 | 200 | 18000 | 60 | 0 | 100 | 1 | 5 | 1 | 27.67 | 12.18638 | 4.76 | 39.06 | 1 | 2 | 17.77
1069 | 6 | 24 | 3.65 | 4.21 | 2 | 3 | 11000 | 1 | 0 | 10 | 200 | 18000 | 60 | 0 | 100 | 1 | 5 | 1 | 27.67 | 12.18638 | 4.76 | 39.06 | 1 | 4 | 53.33
1069 | 6 | 24 | 3.65 | 4.21 | 2 | 3 | 11000 | 1 | 0 | 10 | 200 | 18000 | 60 | 0 | 100 | 1 | 5 | 1 | 27.67 | 12.18638 | 4.76 | 39.06 | 1 | 7 | 72.59
1069 | 6 | 24 | 3.65 | 4.21 | 2 | 3 | 11000 | 1 | 0 | 10 | 200 | 18000 | 60 | 0 | 100 | 1 | 5 | 1 | 27.67 | 12.18638 | 4.76 | 39.06 | 1 | 9 | 75.56
1069 | 6 | 24 | 3.65 | 4.21 | 2 | 3 | 11000 | 1 | 0 | 10 | 200 | 18000 | 60 | 0 | 100 | 1 | 5 | 1 | 27.67 | 12.18638 | 4.76 | 39.06 | 1 | 11 | 76.59
1069 | 6 | 24 | 3.65 | 4.21 | 2 | 3 | 11000 | 1 | 0 | 10 | 200 | 18000 | 60 | 0 | 100 | 1 | 5 | 1 | 27.67 | 12.18638 | 4.76 | 39.06 | 1 | 14 | 76.48
1269.41 | 17 | 16 | -2 | 9.82 | 2 | 1 | 10000 | 1 | 0 | 90 | 510 | 8000 | 180 | 0 |  | 1 | 3 | 2 | 35.42 | 15 | 9.936 | 66.24 | 1 | 0 | 0
1269.41 | 17 | 16 | -2 | 9.82 | 2 | 1 | 10000 | 1 | 0 | 90 | 510 | 8000 | 180 | 0 |  | 1 | 3 | 2 | 35.42 | 15 | 9.936 | 66.24 | 1 | 0.5 | 4.17
1269.41 | 17 | 16 | -2 | 9.82 | 2 | 1 | 10000 | 1 | 0 | 90 | 510 | 8000 | 180 | 0 |  | 1 | 3 | 2 | 35.42 | 15 | 9.936 | 66.24 | 1 | 1 | 7.3
1269.41 | 17 | 16 | -2 | 9.82 | 2 | 1 | 10000 | 1 | 0 | 90 | 510 | 8000 | 180 | 0 |  | 1 | 3 | 2 | 35.42 | 15 | 9.936 | 66.24 | 1 | 4 | 7.82
1269.41 | 17 | 16 | -2 | 9.82 | 2 | 1 | 10000 | 1 | 0 | 90 | 510 | 8000 | 180 | 0 |  | 1 | 3 | 2 | 35.42 | 15 | 9.936 | 66.24 | 1 | 7 | 9.06
1269.41 | 17 | 16 | -2 | 9.82 | 2 | 1 | 10000 | 1 | 0 | 90 | 510 | 8000 | 180 | 0 |  | 1 | 3 | 2 | 35.42 | 15 | 9.936 | 66.24 | 1 | 14 | 9.59
1269.41 | 17 | 16 | -2 | 9.82 | 2 | 1 | 10000 | 1 | 0 | 90 | 510 | 8000 | 180 | 0 |  | 1 | 3 | 2 | 35.42 | 15 | 9.936 | 66.24 | 1 | 21 | 46.02
1269.41 | 17 | 16 | -2 | 9.82 | 2 | 1 | 10000 | 1 | 0 | 90 | 510 | 8000 | 180 | 0 |  | 1 | 3 | 2 | 35.42 | 15 | 9.936 | 66.24 | 1 | 28 | 83.99
1269.41 | 17 | 16 | -2 | 9.82 | 2 | 1 | 10000 | 1 | 0 | 90 | 510 | 8000 | 180 | 0 |  | 1 | 3 | 2 | 35.42 | 15 | 9.936 | 66.24 | 1 | 42 | 91.66
1269.41 | 17 | 16 | -2 | 9.82 | 2 | 1 | 10000 | 1 | 0 | 90 | 510 | 8000 | 180 | 0 |  | 5 | 3 | 2 | 27.03 | 15 | 7.1325 | 47.55 | 1 | 0 | 0
1269.41 | 17 | 16 | -2 | 9.82 | 2 | 1 | 10000 | 1 | 0 | 90 | 510 | 8000 | 180 | 0 |  | 5 | 3 | 2 | 27.03 | 15 | 7.1325 | 47.55 | 1 | 0.5 | 8.51
1269.41 | 17 | 16 | -2 | 9.82 | 2 | 1 | 10000 | 1 | 0 | 90 | 510 | 8000 | 180 | 0 |  | 5 | 3 | 2 | 27.03 | 15 | 7.1325 | 47.55 | 1 | 1 | 10.76
1269.41 | 17 | 16 | -2 | 9.82 | 2 | 1 | 10000 | 1 | 0 | 90 | 510 | 8000 | 180 | 0 |  | 5 | 3 | 2 | 27.03 | 15 | 7.1325 | 47.55 | 1 | 4 | 12.86
1269.41 | 17 | 16 | -2 | 9.82 | 2 | 1 | 10000 | 1 | 0 | 90 | 510 | 8000 | 180 | 0 |  | 5 | 3 | 2 | 27.03 | 15 | 7.1325 | 47.55 | 1 | 7 | 13.38
1269.41 | 17 | 16 | -2 | 9.82 | 2 | 1 | 10000 | 1 | 0 | 90 | 510 | 8000 | 180 | 0 |  | 5 | 3 | 2 | 27.03 | 15 | 7.1325 | 47.55 | 1 | 14 | 15.14
1269.41 | 17 | 16 | -2 | 9.82 | 2 | 1 | 10000 | 1 | 0 | 90 | 510 | 8000 | 180 | 0 |  | 5 | 3 | 2 | 27.03 | 15 | 7.1325 | 47.55 | 1 | 21 | 74.96
1269.41 | 17 | 16 | -2 | 9.82 | 2 | 1 | 10000 | 1 | 0 | 90 | 510 | 8000 | 180 | 0 |  | 5 | 3 | 2 | 27.03 | 15 | 7.1325 | 47.55 | 1 | 28 | 90.58
1269.41 | 17 | 16 | -2 | 9.82 | 2 | 1 | 10000 | 1 | 0 | 90 | 510 | 8000 | 180 | 0 |  | 5 | 3 | 2 | 27.03 | 15 | 7.1325 | 47.55 | 1 | 42 | 93.4
1269.41 | 17 | 16 | -2 | 9.82 | 2 | 1 | 10000 | 1 | 0 | 60 | 340 | 8000 | 180 | 0 |  | 1 | 3 | 2 | 34.12 | 15 | 9.753 | 65.02 | 1 | 0 | 0
1269.41 | 17 | 16 | -2 | 9.82 | 2 | 1 | 10000 | 1 | 0 | 60 | 340 | 8000 | 180 | 0 |  | 1 | 3 | 2 | 34.12 | 15 | 9.753 | 65.02 | 1 | 0.5 | 13.58
1269.41 | 17 | 16 | -2 | 9.82 | 2 | 1 | 10000 | 1 | 0 | 60 | 340 | 8000 | 180 | 0 |  | 1 | 3 | 2 | 34.12 | 15 | 9.753 | 65.02 | 1 | 1 | 13.59
1269.41 | 17 | 16 | -2 | 9.82 | 2 | 1 | 10000 | 1 | 0 | 60 | 340 | 8000 | 180 | 0 |  | 1 | 3 | 2 | 34.12 | 15 | 9.753 | 65.02 | 1 | 4 | 13.75
1269.41 | 17 | 16 | -2 | 9.82 | 2 | 1 | 10000 | 1 | 0 | 60 | 340 | 8000 | 180 | 0 |  | 1 | 3 | 2 | 34.12 | 15 | 9.753 | 65.02 | 1 | 7 | 13.59
1269.41 | 17 | 16 | -2 | 9.82 | 2 | 1 | 10000 | 1 | 0 | 60 | 340 | 8000 | 180 | 0 |  | 1 | 3 | 2 | 34.12 | 15 | 9.753 | 65.02 | 1 | 14 | 14.26
1269.41 | 17 | 16 | -2 | 9.82 | 2 | 1 | 10000 | 1 | 0 | 60 | 340 | 8000 | 180 | 0 |  | 1 | 3 | 2 | 34.12 | 15 | 9.753 | 65.02 | 1 | 21 | 69.79
1269.41 | 17 | 16 | -2 | 9.82 | 2 | 1 | 10000 | 1 | 0 | 60 | 340 | 8000 | 180 | 0 |  | 1 | 3 | 2 | 34.12 | 15 | 9.753 | 65.02 | 1 | 28 | 79.56
1269.41 | 17 | 16 | -2 | 9.82 | 2 | 1 | 10000 | 1 | 0 | 60 | 340 | 8000 | 180 | 0 |  | 1 | 3 | 2 | 34.12 | 15 | 9.753 | 65.02 | 1 | 42 | 84.04
1269.41 | 17 | 16 | -2 | 9.82 | 2 | 1 | 10000 | 1 | 0 | 60 | 340 | 8000 | 180 | 0 |  | 1 | 5 | 2 | 33.64 | 15 | 9.933 | 66.22 | 1 | 0 | 0
1269.41 | 17 | 16 | -2 | 9.82 | 2 | 1 | 10000 | 1 | 0 | 60 | 340 | 8000 | 180 | 0 |  | 1 | 5 | 2 | 33.64 | 15 | 9.933 | 66.22 | 1 | 0.5 | 11.4
1269.41 | 17 | 16 | -2 | 9.82 | 2 | 1 | 10000 | 1 | 0 | 60 | 340 | 8000 | 180 | 0 |  | 1 | 5 | 2 | 33.64 | 15 | 9.933 | 66.22 | 1 | 1 | 13.02
1269.41 | 17 | 16 | -2 | 9.82 | 2 | 1 | 10000 | 1 | 0 | 60 | 340 | 8000 | 180 | 0 |  | 1 | 5 | 2 | 33.64 | 15 | 9.933 | 66.22 | 1 | 4 | 14.33
1269.41 | 17 | 16 | -2 | 9.82 | 2 | 1 | 10000 | 1 | 0 | 60 | 340 | 8000 | 180 | 0 |  | 1 | 5 | 2 | 33.64 | 15 | 9.933 | 66.22 | 1 | 7 | 14.02
1269.41 | 17 | 16 | -2 | 9.82 | 2 | 1 | 10000 | 1 | 0 | 60 | 340 | 8000 | 180 | 0 |  | 1 | 5 | 2 | 33.64 | 15 | 9.933 | 66.22 | 1 | 14 | 15.63
1269.41 | 17 | 16 | -2 | 9.82 | 2 | 1 | 10000 | 1 | 0 | 60 | 340 | 8000 | 180 | 0 |  | 1 | 5 | 2 | 33.64 | 15 | 9.933 | 66.22 | 1 | 21 | 71.33
1269.41 | 17 | 16 | -2 | 9.82 | 2 | 1 | 10000 | 1 | 0 | 60 | 340 | 8000 | 180 | 0 |  | 1 | 5 | 2 | 33.64 | 15 | 9.933 | 66.22 | 1 | 28 | 80.45
1269.41 | 17 | 16 | -2 | 9.82 | 2 | 1 | 10000 | 1 | 0 | 60 | 340 | 8000 | 180 | 0 |  | 1 | 5 | 2 | 33.64 | 15 | 9.933 | 66.22 | 1 | 42 | 83.71
1269.41 | 17 | 16 | -2 | 9.82 | 2 | 1 | 10000 | 1 | 0 | 50 | 416.67 | 8000 | 180 | 0 |  | 1 | 3 | 2 | 32.42 | 10.72203 | 9.89 | 92.24 | 1 | 0 | 0
1269.41 | 17 | 16 | -2 | 9.82 | 2 | 1 | 10000 | 1 | 0 | 50 | 416.67 | 8000 | 180 | 0 |  | 1 | 3 | 2 | 32.42 | 10.72203 | 9.89 | 92.24 | 1 | 0.5 | 1.06
1269.41 | 17 | 16 | -2 | 9.82 | 2 | 1 | 10000 | 1 | 0 | 50 | 416.67 | 8000 | 180 | 0 |  | 1 | 3 | 2 | 32.42 | 10.72203 | 9.89 | 92.24 | 1 | 1 | 2.34
1269.41 | 17 | 16 | -2 | 9.82 | 2 | 1 | 10000 | 1 | 0 | 50 | 416.67 | 8000 | 180 | 0 |  | 1 | 3 | 2 | 32.42 | 10.72203 | 9.89 | 92.24 | 1 | 4 | 3.62
1269.41 | 17 | 16 | -2 | 9.82 | 2 | 1 | 10000 | 1 | 0 | 50 | 416.67 | 8000 | 180 | 0 |  | 1 | 3 | 2 | 32.42 | 10.72203 | 9.89 | 92.24 | 1 | 7 | 3.58
1269.41 | 17 | 16 | -2 | 9.82 | 2 | 1 | 10000 | 1 | 0 | 50 | 416.67 | 8000 | 180 | 0 |  | 1 | 3 | 2 | 32.42 | 10.72203 | 9.89 | 92.24 | 1 | 14 | 4.08
1269.41 | 17 | 16 | -2 | 9.82 | 2 | 1 | 10000 | 1 | 0 | 50 | 416.67 | 8000 | 180 | 0 |  | 1 | 3 | 2 | 32.42 | 10.72203 | 9.89 | 92.24 | 1 | 21 | 76.09
1269.41 | 17 | 16 | -2 | 9.82 | 2 | 1 | 10000 | 1 | 0 | 50 | 416.67 | 8000 | 180 | 0 |  | 1 | 3 | 2 | 32.42 | 10.72203 | 9.89 | 92.24 | 1 | 28 | 87.81
1269.41 | 17 | 16 | -2 | 9.82 | 2 | 1 | 10000 | 1 | 0 | 50 | 416.67 | 8000 | 180 | 0 |  | 1 | 3 | 2 | 32.42 | 10.72203 | 9.89 | 92.24 | 1 | 42 | 94.5
1269.41 | 17 | 16 | -2 | 9.82 | 2 | 1 | 10000 | 1 | 0 | 100 | 366.67 | 8000 | 180 | 0 |  | 1 | 3 | 2 | 33.58 | 21.42953 | 16.01 | 74.71 | 1 | 0 | 0
1269.41 | 17 | 16 | -2 | 9.82 | 2 | 1 | 10000 | 1 | 0 | 100 | 366.67 | 8000 | 180 | 0 |  | 1 | 3 | 2 | 33.58 | 21.42953 | 16.01 | 74.71 | 1 | 0.5 | 23.12
1269.41 | 17 | 16 | -2 | 9.82 | 2 | 1 | 10000 | 1 | 0 | 100 | 366.67 | 8000 | 180 | 0 |  | 1 | 3 | 2 | 33.58 | 21.42953 | 16.01 | 74.71 | 1 | 1 | 24.95
1269.41 | 17 | 16 | -2 | 9.82 | 2 | 1 | 10000 | 1 | 0 | 100 | 366.67 | 8000 | 180 | 0 |  | 1 | 3 | 2 | 33.58 | 21.42953 | 16.01 | 74.71 | 1 | 4 | 25.85
1269.41 | 17 | 16 | -2 | 9.82 | 2 | 1 | 10000 | 1 | 0 | 100 | 366.67 | 8000 | 180 | 0 |  | 1 | 3 | 2 | 33.58 | 21.42953 | 16.01 | 74.71 | 1 | 7 | 27.29
1269.41 | 17 | 16 | -2 | 9.82 | 2 | 1 | 10000 | 1 | 0 | 100 | 366.67 | 8000 | 180 | 0 |  | 1 | 3 | 2 | 33.58 | 21.42953 | 16.01 | 74.71 | 1 | 14 | 28.89
1269.41 | 17 | 16 | -2 | 9.82 | 2 | 1 | 10000 | 1 | 0 | 100 | 366.67 | 8000 | 180 | 0 |  | 1 | 3 | 2 | 33.58 | 21.42953 | 16.01 | 74.71 | 1 | 21 | 43.73
1269.41 | 17 | 16 | -2 | 9.82 | 2 | 1 | 10000 | 1 | 0 | 100 | 366.67 | 8000 | 180 | 0 |  | 1 | 3 | 2 | 33.58 | 21.42953 | 16.01 | 74.71 | 1 | 28 | 76.04
1269.41 | 17 | 16 | -2 | 9.82 | 2 | 1 | 10000 | 1 | 0 | 100 | 366.67 | 8000 | 180 | 0 |  | 1 | 3 | 2 | 33.58 | 21.42953 | 16.01 | 74.71 | 1 | 42 | 92.12
1269.41 | 17 | 16 | -2 | 9.82 | 2 | 1 | 10000 | 1 | 0 | 133.33 | 333.33 | 8000 | 180 | 0 |  | 1 | 3 | 2 | 34.24 | 28.56448 | 17.61 | 61.65 | 1 | 0 | 0
1269.41 | 17 | 16 | -2 | 9.82 | 2 | 1 | 10000 | 1 | 0 | 133.33 | 333.33 | 8000 | 180 | 0 |  | 1 | 3 | 2 | 34.24 | 28.56448 | 17.61 | 61.65 | 1 | 0.5 | 22.93
1269.41 | 17 | 16 | -2 | 9.82 | 2 | 1 | 10000 | 1 | 0 | 133.33 | 333.33 | 8000 | 180 | 0 |  | 1 | 3 | 2 | 34.24 | 28.56448 | 17.61 | 61.65 | 1 | 1 | 25.87
1269.41 | 17 | 16 | -2 | 9.82 | 2 | 1 | 10000 | 1 | 0 | 133.33 | 333.33 | 8000 | 180 | 0 |  | 1 | 3 | 2 | 34.24 | 28.56448 | 17.61 | 61.65 | 1 | 4 | 28.43
1269.41 | 17 | 16 | -2 | 9.82 | 2 | 1 | 10000 | 1 | 0 | 133.33 | 333.33 | 8000 | 180 | 0 |  | 1 | 3 | 2 | 34.24 | 28.56448 | 17.61 | 61.65 | 1 | 7 | 28.59
1269.41 | 17 | 16 | -2 | 9.82 | 2 | 1 | 10000 | 1 | 0 | 133.33 | 333.33 | 8000 | 180 | 0 |  | 1 | 3 | 2 | 34.24 | 28.56448 | 17.61 | 61.65 | 1 | 14 | 30.37
1269.41 | 17 | 16 | -2 | 9.82 | 2 | 1 | 10000 | 1 | 0 | 133.33 | 333.33 | 8000 | 180 | 0 |  | 1 | 3 | 2 | 34.24 | 28.56448 | 17.61 | 61.65 | 1 | 21 | 34.92
1269.41 | 17 | 16 | -2 | 9.82 | 2 | 1 | 10000 | 1 | 0 | 133.33 | 333.33 | 8000 | 180 | 0 |  | 1 | 3 | 2 | 34.24 | 28.56448 | 17.61 | 61.65 | 1 | 28 | 52.7
1269.41 | 17 | 16 | -2 | 9.82 | 2 | 1 | 10000 | 1 | 0 | 133.33 | 333.33 | 8000 | 180 | 0 |  | 1 | 3 | 2 | 34.24 | 28.56448 | 17.61 | 61.65 | 1 | 42 | 87.15
1269.41 | 17 | 16 | -2 | 9.82 | 2 | 1 | 10000 | 1 | 0 | 50 | 483.33 | 8000 | 180 | 0 |  | 1 | 3 | 2 | 33.46 | 9.378252 | 7.21 | 76.88 | 1 | 0 | 0
1269.41 | 17 | 16 | -2 | 9.82 | 2 | 1 | 10000 | 1 | 0 | 50 | 483.33 | 8000 | 180 | 0 |  | 1 | 3 | 2 | 33.46 | 9.378252 | 7.21 | 76.88 | 1 | 0.5 | 1.86
1269.41 | 17 | 16 | -2 | 9.82 | 2 | 1 | 10000 | 1 | 0 | 50 | 483.33 | 8000 | 180 | 0 |  | 1 | 3 | 2 | 33.46 | 9.378252 | 7.21 | 76.88 | 1 | 1 | 1.89
1269.41 | 17 | 16 | -2 | 9.82 | 2 | 1 | 10000 | 1 | 0 | 50 | 483.33 | 8000 | 180 | 0 |  | 1 | 3 | 2 | 33.46 | 9.378252 | 7.21 | 76.88 | 1 | 4 | 1.88
1269.41 | 17 | 16 | -2 | 9.82 | 2 | 1 | 10000 | 1 | 0 | 50 | 483.33 | 8000 | 180 | 0 |  | 1 | 3 | 2 | 33.46 | 9.378252 | 7.21 | 76.88 | 1 | 7 | 2.02
1269.41 | 17 | 16 | -2 | 9.82 | 2 | 1 | 10000 | 1 | 0 | 50 | 483.33 | 8000 | 180 | 0 |  | 1 | 3 | 2 | 33.46 | 9.378252 | 7.21 | 76.88 | 1 | 14 | 3.36
1269.41 | 17 | 16 | -2 | 9.82 | 2 | 1 | 10000 | 1 | 0 | 50 | 483.33 | 8000 | 180 | 0 |  | 1 | 3 | 2 | 33.46 | 9.378252 | 7.21 | 76.88 | 1 | 21 | 66.32
1269.41 | 17 | 16 | -2 | 9.82 | 2 | 1 | 10000 | 1 | 0 | 50 | 483.33 | 8000 | 180 | 0 |  | 1 | 3 | 2 | 33.46 | 9.378252 | 7.21 | 76.88 | 1 | 28 | 78.17
1269.41 | 17 | 16 | -2 | 9.82 | 2 | 1 | 10000 | 1 | 0 | 50 | 483.33 | 8000 | 180 | 0 |  | 1 | 3 | 2 | 33.46 | 9.378252 | 7.21 | 76.88 | 1 | 42 | 82.27
1269.41 | 17 | 16 | -2 | 9.82 | 2 | 1 | 10000 | 1 | 0 | 75 | 525 | 8000 | 180 | 0 |  | 1 | 3 | 2 | 32.65 | 12.49818 | 8.58 | 68.65 | 1 | 0 | 0
1269.41 | 17 | 16 | -2 | 9.82 | 2 | 1 | 10000 | 1 | 0 | 75 | 525 | 8000 | 180 | 0 |  | 1 | 3 | 2 | 32.65 | 12.49818 | 8.58 | 68.65 | 1 | 0.5 | 1.86
1269.41 | 17 | 16 | -2 | 9.82 | 2 | 1 | 10000 | 1 | 0 | 75 | 525 | 8000 | 180 | 0 |  | 1 | 3 | 2 | 32.65 | 12.49818 | 8.58 | 68.65 | 1 | 1 | 2.747
1269.41 | 17 | 16 | -2 | 9.82 | 2 | 1 | 10000 | 1 | 0 | 75 | 525 | 8000 | 180 | 0 |  | 1 | 3 | 2 | 32.65 | 12.49818 | 8.58 | 68.65 | 1 | 4 | 2.99
1269.41 | 17 | 16 | -2 | 9.82 | 2 | 1 | 10000 | 1 | 0 | 75 | 525 | 8000 | 180 | 0 |  | 1 | 3 | 2 | 32.65 | 12.49818 | 8.58 | 68.65 | 1 | 7 | 2.97
1269.41 | 17 | 16 | -2 | 9.82 | 2 | 1 | 10000 | 1 | 0 | 75 | 525 | 8000 | 180 | 0 |  | 1 | 3 | 2 | 32.65 | 12.49818 | 8.58 | 68.65 | 1 | 14 | 3.7
1269.41 | 17 | 16 | -2 | 9.82 | 2 | 1 | 10000 | 1 | 0 | 75 | 525 | 8000 | 180 | 0 |  | 1 | 3 | 2 | 32.65 | 12.49818 | 8.58 | 68.65 | 1 | 21 | 64.62
1269.41 | 17 | 16 | -2 | 9.82 | 2 | 1 | 10000 | 1 | 0 | 75 | 525 | 8000 | 180 | 0 |  | 1 | 3 | 2 | 32.65 | 12.49818 | 8.58 | 68.65 | 1 | 28 | 78.76
1269.41 | 17 | 16 | -2 | 9.82 | 2 | 1 | 10000 | 1 | 0 | 75 | 525 | 8000 | 180 | 0 |  | 1 | 3 | 2 | 32.65 | 12.49818 | 8.58 | 68.65 | 1 | 42 | 84.92
1269.41 | 17 | 16 | -2 | 9.82 | 2 | 1 | 10000 | 1 | 0 | 123.53 | 700 | 8000 | 180 | 0 |  | 1 | 3 | 2 | 32.94 | 15 | 6.975 | 46.5 | 1 | 0 | 0
1269.41 | 17 | 16 | -2 | 9.82 | 2 | 1 | 10000 | 1 | 0 | 123.53 | 700 | 8000 | 180 | 0 |  | 1 | 3 | 2 | 32.94 | 15 | 6.975 | 46.5 | 1 | 0.5 | 22.71
1269.41 | 17 | 16 | -2 | 9.82 | 2 | 1 | 10000 | 1 | 0 | 123.53 | 700 | 8000 | 180 | 0 |  | 1 | 3 | 2 | 32.94 | 15 | 6.975 | 46.5 | 1 | 1 | 26.22
1269.41 | 17 | 16 | -2 | 9.82 | 2 | 1 | 10000 | 1 | 0 | 123.53 | 700 | 8000 | 180 | 0 |  | 1 | 3 | 2 | 32.94 | 15 | 6.975 | 46.5 | 1 | 4 | 28.44
1269.41 | 17 | 16 | -2 | 9.82 | 2 | 1 | 10000 | 1 | 0 | 123.53 | 700 | 8000 | 180 | 0 |  | 1 | 3 | 2 | 32.94 | 15 | 6.975 | 46.5 | 1 | 7 | 29.14
1269.41 | 17 | 16 | -2 | 9.82 | 2 | 1 | 10000 | 1 | 0 | 123.53 | 700 | 8000 | 180 | 0 |  | 1 | 3 | 2 | 32.94 | 15 | 6.975 | 46.5 | 1 | 14 | 31.25
1269.41 | 17 | 16 | -2 | 9.82 | 2 | 1 | 10000 | 1 | 0 | 123.53 | 700 | 8000 | 180 | 0 |  | 1 | 3 | 2 | 32.94 | 15 | 6.975 | 46.5 | 1 | 21 | 35.52
1269.41 | 17 | 16 | -2 | 9.82 | 2 | 1 | 10000 | 1 | 0 | 123.53 | 700 | 8000 | 180 | 0 |  | 1 | 3 | 2 | 32.94 | 15 | 6.975 | 46.5 | 1 | 28 | 64.69
1269.41 | 17 | 16 | -2 | 9.82 | 2 | 1 | 10000 | 1 | 0 | 123.53 | 700 | 8000 | 180 | 0 |  | 1 | 3 | 2 | 32.94 | 15 | 6.975 | 46.5 | 1 | 42 | 90.58

## In vivo Release
Drug_1 | Drug_2 | Drug_3 | Drug_4 | Drug_5 | Encapsulation methods | Accessories_1 | Accessories_2 | Accessories_3 | Prescriptions_1 | Prescriptions_2 | Prescriptions_3 | Prescriptions_4 | Prescriptions_5 | Prescriptions_6 | Prescriptions_7 | Prescriptions_8 | Prescriptions_9 | solidification method | microspheres properties_1 | microspheres properties_2 | microspheres properties_3 | microspheres properties_4 | Injection sites | Drug_Dosage | Release_1 | Release_2 | Release_3
1269.41 | 17 | 16 | -2 | 9.82 | 2 | 1 | 7200 | 1 | 0 | 9.1 | 192.4 | 6500 | 180 | 0 | 100 | 0.5 | 0 | 1 | 80.79 | 3.90933 | 2.975 | 76.1 | 1 | 1.8 | 0 | 0 | 0
1269.41 | 17 | 16 | -2 | 9.82 | 2 | 1 | 7200 | 1 | 0 | 9.1 | 192.4 | 6500 | 180 | 0 | 100 | 0.5 | 0 | 1 | 80.79 | 3.90933 | 2.975 | 76.1 | 1 | 1.8 | 0.04 | 31.23 | 1.041264
1269.41 | 17 | 16 | -2 | 9.82 | 2 | 1 | 7200 | 1 | 0 | 9.1 | 192.4 | 6500 | 180 | 0 | 100 | 0.5 | 0 | 1 | 80.79 | 3.90933 | 2.975 | 76.1 | 1 | 1.8 | 0.25 | 1.24 | 6.454302
1269.41 | 17 | 16 | -2 | 9.82 | 2 | 1 | 7200 | 1 | 0 | 9.1 | 192.4 | 6500 | 180 | 0 | 100 | 0.5 | 0 | 1 | 80.79 | 3.90933 | 2.975 | 76.1 | 1 | 1.8 | 1 | 1.15 | 7.888665
1269.41 | 17 | 16 | -2 | 9.82 | 2 | 1 | 7200 | 1 | 0 | 9.1 | 192.4 | 6500 | 180 | 0 | 100 | 0.5 | 0 | 1 | 80.79 | 3.90933 | 2.975 | 76.1 | 1 | 1.8 | 4 | 4.02 | 20.29981
1269.41 | 17 | 16 | -2 | 9.82 | 2 | 1 | 7200 | 1 | 0 | 9.1 | 192.4 | 6500 | 180 | 0 | 100 | 0.5 | 0 | 1 | 80.79 | 3.90933 | 2.975 | 76.1 | 1 | 1.8 | 7 | 3.5 | 38.35238
1269.41 | 17 | 16 | -2 | 9.82 | 2 | 1 | 7200 | 1 | 0 | 9.1 | 192.4 | 6500 | 180 | 0 | 100 | 0.5 | 0 | 1 | 80.79 | 3.90933 | 2.975 | 76.1 | 1 | 1.8 | 11 | 4.72 | 64.66305
1269.41 | 17 | 16 | -2 | 9.82 | 2 | 1 | 7200 | 1 | 0 | 9.1 | 192.4 | 6500 | 180 | 0 | 100 | 0.5 | 0 | 1 | 80.79 | 3.90933 | 2.975 | 76.1 | 1 | 1.8 | 15 | 2.51 | 87.80491
1269.41 | 17 | 16 | -2 | 9.82 | 2 | 1 | 7200 | 1 | 0 | 9.1 | 192.4 | 6500 | 180 | 0 | 100 | 0.5 | 0 | 1 | 80.79 | 3.90933 | 2.975 | 76.1 | 1 | 1.8 | 19 | 0.38 | 97.05525
1269.41 | 17 | 16 | -2 | 9.82 | 2 | 1 | 7200 | 1 | 0 | 9.1 | 192.4 | 6500 | 180 | 0 | 100 | 0.5 | 0 | 1 | 80.79 | 3.90933 | 2.975 | 76.1 | 1 | 1.8 | 23 | 0.24 | 99.03976
1269.41 | 17 | 16 | -2 | 9.82 | 2 | 1 | 7200 | 1 | 0 | 9.1 | 192.4 | 6500 | 180 | 0 | 100 | 0.5 | 0 | 1 | 80.79 | 3.90933 | 2.975 | 76.1 | 1 | 1.8 | 28 | 0 | 100
1269.41 | 17 | 16 | -2 | 9.82 | 2 | 1 | 7200 | 1 | 0 | 9.2 | 190.8 | 6500 | 180 | 0 | 100 | 0.5 | 0 | 1 | 80.8 | 3.958425 | 3.618 | 91.4 | 1 | 1.8 | 0 | 0 | 0
1269.41 | 17 | 16 | -2 | 9.82 | 2 | 1 | 7200 | 1 | 0 | 9.2 | 190.8 | 6500 | 180 | 0 | 100 | 0.5 | 0 | 1 | 80.8 | 3.958425 | 3.618 | 91.4 | 1 | 1.8 | 0.04 | 30.6 | 0.864524
1269.41 | 17 | 16 | -2 | 9.82 | 2 | 1 | 7200 | 1 | 0 | 9.2 | 190.8 | 6500 | 180 | 0 | 100 | 0.5 | 0 | 1 | 80.8 | 3.958425 | 3.618 | 91.4 | 1 | 1.8 | 0.25 | 2.1 | 5.483794
1269.41 | 17 | 16 | -2 | 9.82 | 2 | 1 | 7200 | 1 | 0 | 9.2 | 190.8 | 6500 | 180 | 0 | 100 | 0.5 | 0 | 1 | 80.8 | 3.958425 | 3.618 | 91.4 | 1 | 1.8 | 1 | 1.81 | 7.4722
1269.41 | 17 | 16 | -2 | 9.82 | 2 | 1 | 7200 | 1 | 0 | 9.2 | 190.8 | 6500 | 180 | 0 | 100 | 0.5 | 0 | 1 | 80.8 | 3.958425 | 3.618 | 91.4 | 1 | 1.8 | 4 | 3.62 | 7.4722
1269.41 | 17 | 16 | -2 | 9.82 | 2 | 1 | 7200 | 1 | 0 | 9.2 | 190.8 | 6500 | 180 | 0 | 100 | 0.5 | 0 | 1 | 80.8 | 3.958425 | 3.618 | 91.4 | 1 | 1.8 | 7 | 6.45 | 18.51777
1269.41 | 17 | 16 | -2 | 9.82 | 2 | 1 | 7200 | 1 | 0 | 9.2 | 190.8 | 6500 | 180 | 0 | 100 | 0.5 | 0 | 1 | 80.8 | 3.958425 | 3.618 | 91.4 | 1 | 1.8 | 11 | 5.25 | 39.0019
1269.41 | 17 | 16 | -2 | 9.82 | 2 | 1 | 7200 | 1 | 0 | 9.2 | 190.8 | 6500 | 180 | 0 | 100 | 0.5 | 0 | 1 | 80.8 | 3.958425 | 3.618 | 91.4 | 1 | 1.8 | 15 | 2.12 | 70.73501
1269.41 | 17 | 16 | -2 | 9.82 | 2 | 1 | 7200 | 1 | 0 | 9.2 | 190.8 | 6500 | 180 | 0 | 100 | 0.5 | 0 | 1 | 80.8 | 3.958425 | 3.618 | 91.4 | 1 | 1.8 | 19 | 0.38 | 70.73501
1269.41 | 17 | 16 | -2 | 9.82 | 2 | 1 | 7200 | 1 | 0 | 9.2 | 190.8 | 6500 | 180 | 0 | 100 | 0.5 | 0 | 1 | 80.8 | 3.958425 | 3.618 | 91.4 | 1 | 1.8 | 23 | 0.24 | 99.18633
1269.41 | 17 | 16 | -2 | 9.82 | 2 | 1 | 7200 | 1 | 0 | 9.2 | 190.8 | 6500 | 180 | 0 | 100 | 0.5 | 0 | 1 | 80.8 | 3.958425 | 3.618 | 91.4 | 1 | 1.8 | 28 | 0 | 100
1269.41 | 17 | 16 | -2 | 9.82 | 2 | 1 | 7200 | 1 | 0 | 8.3 | 187.6 | 6500 | 180 | 0 | 100 | 0.5 | 0 | 1 | 80.9 | 3.599391 | 3.549 | 98.6 | 1 | 1.8 | 0 | 0 | 0
1269.41 | 17 | 16 | -2 | 9.82 | 2 | 1 | 7200 | 1 | 0 | 8.3 | 187.6 | 6500 | 180 | 0 | 100 | 0.5 | 0 | 1 | 80.9 | 3.599391 | 3.549 | 98.6 | 1 | 1.8 | 0.04 | 51.12 | 1.072358
1269.41 | 17 | 16 | -2 | 9.82 | 2 | 1 | 7200 | 1 | 0 | 8.3 | 187.6 | 6500 | 180 | 0 | 100 | 0.5 | 0 | 1 | 80.9 | 3.599391 | 3.549 | 98.6 | 1 | 1.8 | 0.25 | 2.12 | 6.656505
1269.41 | 17 | 16 | -2 | 9.82 | 2 | 1 | 7200 | 1 | 0 | 8.3 | 187.6 | 6500 | 180 | 0 | 100 | 0.5 | 0 | 1 | 80.9 | 3.599391 | 3.549 | 98.6 | 1 | 1.8 | 1 | 1.13 | 7.883675
1269.41 | 17 | 16 | -2 | 9.82 | 2 | 1 | 7200 | 1 | 0 | 8.3 | 187.6 | 6500 | 180 | 0 | 100 | 0.5 | 0 | 1 | 80.9 | 3.599391 | 3.549 | 98.6 | 1 | 1.8 | 4 | 5.82 | 18.3807
1269.41 | 17 | 16 | -2 | 9.82 | 2 | 1 | 7200 | 1 | 0 | 8.3 | 187.6 | 6500 | 180 | 0 | 100 | 0.5 | 0 | 1 | 80.9 | 3.599391 | 3.549 | 98.6 | 1 | 1.8 | 7 | 9.27 | 41.17208
1269.41 | 17 | 16 | -2 | 9.82 | 2 | 1 | 7200 | 1 | 0 | 8.3 | 187.6 | 6500 | 180 | 0 | 100 | 0.5 | 0 | 1 | 80.9 | 3.599391 | 3.549 | 98.6 | 1 | 1.8 | 11 | 6.78 | 73.49384
1269.41 | 17 | 16 | -2 | 9.82 | 2 | 1 | 7200 | 1 | 0 | 8.3 | 187.6 | 6500 | 180 | 0 | 100 | 0.5 | 0 | 1 | 80.9 | 3.599391 | 3.549 | 98.6 | 1 | 1.8 | 15 | 2.63 | 92.44386
1269.41 | 17 | 16 | -2 | 9.82 | 2 | 1 | 7200 | 1 | 0 | 8.3 | 187.6 | 6500 | 180 | 0 | 100 | 0.5 | 0 | 1 | 80.9 | 3.599391 | 3.549 | 98.6 | 1 | 1.8 | 19 | 0.31 | 98.36449
1269.41 | 17 | 16 | -2 | 9.82 | 2 | 1 | 7200 | 1 | 0 | 8.3 | 187.6 | 6500 | 180 | 0 | 100 | 0.5 | 0 | 1 | 80.9 | 3.599391 | 3.549 | 98.6 | 1 | 1.8 | 23 | 0.2 | 99.39153
1269.41 | 17 | 16 | -2 | 9.82 | 2 | 1 | 7200 | 1 | 0 | 8.3 | 187.6 | 6500 | 180 | 0 | 100 | 0.5 | 0 | 1 | 80.9 | 3.599391 | 3.549 | 98.6 | 1 | 1.8 | 28 | 0.02 | 99.94533
1269.41 | 17 | 16 | -2 | 9.82 | 2 | 1 | 7200 | 1 | 0 | 8.3 | 187.6 | 6500 | 180 | 0 | 100 | 0.5 | 0 | 1 | 80.9 | 3.953998 | 3.61 | 91.3 | 1 | 1.8 | 0 | 0 | 0
1269.41 | 17 | 16 | -2 | 9.82 | 2 | 1 | 7200 | 1 | 0 | 8.3 | 187.6 | 6500 | 180 | 0 | 100 | 0.5 | 0 | 1 | 80.9 | 3.953998 | 3.61 | 91.3 | 1 | 1.8 | 0.04 | 43.32 | 0.8890502
1269.41 | 17 | 16 | -2 | 9.82 | 2 | 1 | 7200 | 1 | 0 | 8.3 | 187.6 | 6500 | 180 | 0 | 100 | 0.5 | 0 | 1 | 80.9 | 3.953998 | 3.61 | 91.3 | 1 | 1.8 | 0.25 | 2.71 | 5.612386
1269.41 | 17 | 16 | -2 | 9.82 | 2 | 1 | 7200 | 1 | 0 | 8.3 | 187.6 | 6500 | 180 | 0 | 100 | 0.5 | 0 | 1 | 80.9 | 3.953998 | 3.61 | 91.3 | 1 | 1.8 | 1 | 2.54 | 7.551796
1269.41 | 17 | 16 | -2 | 9.82 | 2 | 1 | 7200 | 1 | 0 | 8.3 | 187.6 | 6500 | 180 | 0 | 100 | 0.5 | 0 | 1 | 80.9 | 3.953998 | 3.61 | 91.3 | 1 | 1.8 | 4 | 6.24 | 20.52552
1269.41 | 17 | 16 | -2 | 9.82 | 2 | 1 | 7200 | 1 | 0 | 8.3 | 187.6 | 6500 | 180 | 0 | 100 | 0.5 | 0 | 1 | 80.9 | 3.953998 | 3.61 | 91.3 | 1 | 1.8 | 7 | 10.87 | 45.80804
1269.41 | 17 | 16 | -2 | 9.82 | 2 | 1 | 7200 | 1 | 0 | 8.3 | 187.6 | 6500 | 180 | 0 | 100 | 0.5 | 0 | 1 | 80.9 | 3.953998 | 3.61 | 91.3 | 1 | 1.8 | 11 | 5.48 | 78.02072
1269.41 | 17 | 16 | -2 | 9.82 | 2 | 1 | 7200 | 1 | 0 | 8.3 | 187.6 | 6500 | 180 | 0 | 100 | 0.5 | 0 | 1 | 80.9 | 3.953998 | 3.61 | 91.3 | 1 | 1.8 | 15 | 1.8 | 92.36373
1269.41 | 17 | 16 | -2 | 9.82 | 2 | 1 | 7200 | 1 | 0 | 8.3 | 187.6 | 6500 | 180 | 0 | 100 | 0.5 | 0 | 1 | 80.9 | 3.953998 | 3.61 | 91.3 | 1 | 1.8 | 19 | 0.73 | 97.34832
1269.41 | 17 | 16 | -2 | 9.82 | 2 | 1 | 7200 | 1 | 0 | 8.3 | 187.6 | 6500 | 180 | 0 | 100 | 0.5 | 0 | 1 | 80.9 | 3.953998 | 3.61 | 91.3 | 1 | 1.8 | 23 | 0.22 | 99.22001
1269.41 | 17 | 16 | -2 | 9.82 | 2 | 1 | 7200 | 1 | 0 | 8.3 | 187.6 | 6500 | 180 | 0 | 100 | 0.5 | 0 | 1 | 80.9 | 3.953998 | 3.61 | 91.3 | 1 | 1.8 | 28 | 0.01 | 99.78644
1269.41 | 17 | 16 | -2 | 9.82 | 2 | 1 | 7200 | 1 | 0 | 9.2 | 172.3 | 6500 | 180 | 0 | 100 | 0.5 | 0 | 1 | 81.2 | 3.968958 | 3.58 | 90.2 | 1 | 1.8 | 0 | 0 | 0
1269.41 | 17 | 16 | -2 | 9.82 | 2 | 1 | 7200 | 1 | 0 | 9.2 | 172.3 | 6500 | 180 | 0 | 100 | 0.5 | 0 | 1 | 81.2 | 3.968958 | 3.58 | 90.2 | 1 | 1.8 | 0.04 | 42.57 | 0.9552352
1269.41 | 17 | 16 | -2 | 9.82 | 2 | 1 | 7200 | 1 | 0 | 9.2 | 172.3 | 6500 | 180 | 0 | 100 | 0.5 | 0 | 1 | 81.2 | 3.968958 | 3.58 | 90.2 | 1 | 1.8 | 0.25 | 1.43 | 5.891851
1269.41 | 17 | 16 | -2 | 9.82 | 2 | 1 | 7200 | 1 | 0 | 9.2 | 172.3 | 6500 | 180 | 0 | 100 | 0.5 | 0 | 1 | 81.2 | 3.968958 | 3.58 | 90.2 | 1 | 1.8 | 1 | 0.95 | 6.853145
1269.41 | 17 | 16 | -2 | 9.82 | 2 | 1 | 7200 | 1 | 0 | 9.2 | 172.3 | 6500 | 180 | 0 | 100 | 0.5 | 0 | 1 | 81.2 | 3.968958 | 3.58 | 90.2 | 1 | 1.8 | 4 | 4.98 | 16.43377
1269.41 | 17 | 16 | -2 | 9.82 | 2 | 1 | 7200 | 1 | 0 | 9.2 | 172.3 | 6500 | 180 | 0 | 100 | 0.5 | 0 | 1 | 81.2 | 3.968958 | 3.58 | 90.2 | 1 | 1.8 | 7 | 10.29 | 41.10429
1269.41 | 17 | 16 | -2 | 9.82 | 2 | 1 | 7200 | 1 | 0 | 9.2 | 172.3 | 6500 | 180 | 0 | 100 | 0.5 | 0 | 1 | 81.2 | 3.968958 | 3.58 | 90.2 | 1 | 1.8 | 11 | 5.89 | 75.95859
1269.41 | 17 | 16 | -2 | 9.82 | 2 | 1 | 7200 | 1 | 0 | 9.2 | 172.3 | 6500 | 180 | 0 | 100 | 0.5 | 0 | 1 | 81.2 | 3.968958 | 3.58 | 90.2 | 1 | 1.8 | 15 | 2.1 | 93.17033
1269.41 | 17 | 16 | -2 | 9.82 | 2 | 1 | 7200 | 1 | 0 | 9.2 | 172.3 | 6500 | 180 | 0 | 100 | 0.5 | 0 | 1 | 81.2 | 3.968958 | 3.58 | 90.2 | 1 | 1.8 | 19 | 0.13 | 97.9741
1269.41 | 17 | 16 | -2 | 9.82 | 2 | 1 | 7200 | 1 | 0 | 9.2 | 172.3 | 6500 | 180 | 0 | 100 | 0.5 | 0 | 1 | 81.2 | 3.968958 | 3.58 | 90.2 | 1 | 1.8 | 23 | 0.28 | 98.85731
1269.41 | 17 | 16 | -2 | 9.82 | 2 | 1 | 7200 | 1 | 0 | 9.2 | 172.3 | 6500 | 180 | 0 | 100 | 0.5 | 0 | 1 | 81.2 | 3.968958 | 3.58 | 90.2 | 1 | 1.8 | 28 | 0.02 | 99.66512
1269.41 | 17 | 16 | -2 | 9.82 | 2 | 1 | 7200 | 1 | 0 | 9.3 | 193.1 | 6500 | 180 | 0 | 100 | 0.5 | 0 | 1 | 80.9 | 3.918192 | 3.64 | 92.9 | 1 | 1.8 | 0 | 0 | 0
1269.41 | 17 | 16 | -2 | 9.82 | 2 | 1 | 7200 | 1 | 0 | 9.3 | 193.1 | 6500 | 180 | 0 | 100 | 0.5 | 0 | 1 | 80.9 | 3.918192 | 3.64 | 92.9 | 1 | 1.8 | 0.04 | 43.02 | 0.9283208
1269.41 | 17 | 16 | -2 | 9.82 | 2 | 1 | 7200 | 1 | 0 | 9.3 | 193.1 | 6500 | 180 | 0 | 100 | 0.5 | 0 | 1 | 80.9 | 3.918192 | 3.64 | 92.9 | 1 | 1.8 | 0.25 | 1.58 | 5.740397
1269.41 | 17 | 16 | -2 | 9.82 | 2 | 1 | 7200 | 1 | 0 | 9.3 | 193.1 | 6500 | 180 | 0 | 100 | 0.5 | 0 | 1 | 80.9 | 3.918192 | 3.64 | 92.9 | 1 | 1.8 | 1 | 2.86 | 7.464976
1269.41 | 17 | 16 | -2 | 9.82 | 2 | 1 | 7200 | 1 | 0 | 9.3 | 193.1 | 6500 | 180 | 0 | 100 | 0.5 | 0 | 1 | 80.9 | 3.918192 | 3.64 | 92.9 | 1 | 1.8 | 4 | 5.72 | 20.79551
1269.41 | 17 | 16 | -2 | 9.82 | 2 | 1 | 7200 | 1 | 0 | 9.3 | 193.1 | 6500 | 180 | 0 | 100 | 0.5 | 0 | 1 | 80.9 | 3.918192 | 3.64 | 92.9 | 1 | 1.8 | 7 | 10.52 | 46.02719
1269.41 | 17 | 16 | -2 | 9.82 | 2 | 1 | 7200 | 1 | 0 | 9.3 | 193.1 | 6500 | 180 | 0 | 100 | 0.5 | 0 | 1 | 80.9 | 3.918192 | 3.64 | 92.9 | 1 | 1.8 | 11 | 6.02 | 80.2909
1269.41 | 17 | 16 | -2 | 9.82 | 2 | 1 | 7200 | 1 | 0 | 9.3 | 193.1 | 6500 | 180 | 0 | 100 | 0.5 | 0 | 1 | 80.9 | 3.918192 | 3.64 | 92.9 | 1 | 1.8 | 15 | 1.32 | 95.4962
1269.41 | 17 | 16 | -2 | 9.82 | 2 | 1 | 7200 | 1 | 0 | 9.3 | 193.1 | 6500 | 180 | 0 | 100 | 0.5 | 0 | 1 | 80.9 | 3.918192 | 3.64 | 92.9 | 1 | 1.8 | 19 | 0.2 | 98.64498
1269.41 | 17 | 16 | -2 | 9.82 | 2 | 1 | 7200 | 1 | 0 | 9.3 | 193.1 | 6500 | 180 | 0 | 100 | 0.5 | 0 | 1 | 80.9 | 3.918192 | 3.64 | 92.9 | 1 | 1.8 | 23 | 0.19 | 99.45289
1269.41 | 17 | 16 | -2 | 9.82 | 2 | 1 | 7200 | 1 | 0 | 9.3 | 193.1 | 6500 | 180 | 0 | 100 | 0.5 | 0 | 1 | 80.9 | 3.918192 | 3.64 | 92.9 | 1 | 1.8 | 28 | 0.01 | 99.97078
1269.41 | 17 | 16 | -2 | 9.82 | 2 | 1 | 16000 | 1 | 0 | 11.5 | 236 | 6500 | 180 | 0 | 125 | 1 | 0 | 1 | 80.7 | 3.695893 | 3.33 | 90.1 | 1 | 1.8 | 0 | 0 | 0
1269.41 | 17 | 16 | -2 | 9.82 | 2 | 1 | 16000 | 1 | 0 | 11.5 | 236 | 6500 | 180 | 0 | 125 | 1 | 0 | 1 | 80.7 | 3.695893 | 3.33 | 90.1 | 1 | 1.8 | 0.04 | 27.48 | 0.7013317
1269.41 | 17 | 16 | -2 | 9.82 | 2 | 1 | 16000 | 1 | 0 | 11.5 | 236 | 6500 | 180 | 0 | 125 | 1 | 0 | 1 | 80.7 | 3.695893 | 3.33 | 90.1 | 1 | 1.8 | 0.25 | 2.38 | 4.511697
1269.41 | 17 | 16 | -2 | 9.82 | 2 | 1 | 16000 | 1 | 0 | 11.5 | 236 | 6500 | 180 | 0 | 125 | 1 | 0 | 1 | 80.7 | 3.695893 | 3.33 | 90.1 | 1 | 1.8 | 1 | 2.04 | 6.54219
1269.41 | 17 | 16 | -2 | 9.82 | 2 | 1 | 16000 | 1 | 0 | 11.5 | 236 | 6500 | 180 | 0 | 125 | 1 | 0 | 1 | 80.7 | 3.695893 | 3.33 | 90.1 | 1 | 1.8 | 4 | 4.87 | 19.23966
1269.41 | 17 | 16 | -2 | 9.82 | 2 | 1 | 16000 | 1 | 0 | 11.5 | 236 | 6500 | 180 | 0 | 125 | 1 | 0 | 1 | 80.7 | 3.695893 | 3.33 | 90.1 | 1 | 1.8 | 7 | 5.98 | 39.17708
1269.41 | 17 | 16 | -2 | 9.82 | 2 | 1 | 16000 | 1 | 0 | 11.5 | 236 | 6500 | 180 | 0 | 125 | 1 | 0 | 1 | 80.7 | 3.695893 | 3.33 | 90.1 | 1 | 1.8 | 11 | 6.54 | 69.85192
1269.41 | 17 | 16 | -2 | 9.82 | 2 | 1 | 16000 | 1 | 0 | 11.5 | 236 | 6500 | 180 | 0 | 125 | 1 | 0 | 1 | 80.7 | 3.695893 | 3.33 | 90.1 | 1 | 1.8 | 15 | 2.01 | 90.8
1269.41 | 17 | 16 | -2 | 9.82 | 2 | 1 | 16000 | 1 | 0 | 11.5 | 236 | 6500 | 180 | 0 | 125 | 1 | 0 | 1 | 80.7 | 3.695893 | 3.33 | 90.1 | 1 | 1.8 | 19 | 0.49 | 96.92517
1269.41 | 17 | 16 | -2 | 9.82 | 2 | 1 | 16000 | 1 | 0 | 11.5 | 236 | 6500 | 180 | 0 | 125 | 1 | 0 | 1 | 80.7 | 3.695893 | 3.33 | 90.1 | 1 | 1.8 | 23 | 0.34 | 98.95872
1269.41 | 17 | 16 | -2 | 9.82 | 2 | 1 | 16000 | 1 | 0 | 11.5 | 236 | 6500 | 180 | 0 | 125 | 1 | 0 | 1 | 80.7 | 3.695893 | 3.33 | 90.1 | 1 | 1.8 | 28 | 0 | 100
1269.41 | 17 | 16 | -2 | 9.82 | 2 | 1 | 25000 | 1 | 0 | 11.5 | 236 | 6500 | 180 | 0 | 125 | 1 | 0 | 1 | 86.7 | 3.696143 | 3.44 | 93.07 | 1 | 1.8 | 0 | 0 | 0
1269.41 | 17 | 16 | -2 | 9.82 | 2 | 1 | 25000 | 1 | 0 | 11.5 | 236 | 6500 | 180 | 0 | 125 | 1 | 0 | 1 | 86.7 | 3.696143 | 3.44 | 93.07 | 1 | 1.8 | 0.04 | 8.29 | 0.313616
1269.41 | 17 | 16 | -2 | 9.82 | 2 | 1 | 25000 | 1 | 0 | 11.5 | 236 | 6500 | 180 | 0 | 125 | 1 | 0 | 1 | 86.7 | 3.696143 | 3.44 | 93.07 | 1 | 1.8 | 0.25 | 0.47 | 1.970598
1269.41 | 17 | 16 | -2 | 9.82 | 2 | 1 | 25000 | 1 | 0 | 11.5 | 236 | 6500 | 180 | 0 | 125 | 1 | 0 | 1 | 86.7 | 3.696143 | 3.44 | 93.07 | 1 | 1.8 | 1 | 0.94 | 2.93074
1269.41 | 17 | 16 | -2 | 9.82 | 2 | 1 | 25000 | 1 | 0 | 11.5 | 236 | 6500 | 180 | 0 | 125 | 1 | 0 | 1 | 86.7 | 3.696143 | 3.44 | 93.07 | 1 | 1.8 | 4 | 2.6 | 12.57301
1269.41 | 17 | 16 | -2 | 9.82 | 2 | 1 | 25000 | 1 | 0 | 11.5 | 236 | 6500 | 180 | 0 | 125 | 1 | 0 | 1 | 86.7 | 3.696143 | 3.44 | 93.07 | 1 | 1.8 | 7 | 3.66 | 29.62404
1269.41 | 17 | 16 | -2 | 9.82 | 2 | 1 | 25000 | 1 | 0 | 11.5 | 236 | 6500 | 180 | 0 | 125 | 1 | 0 | 1 | 86.7 | 3.696143 | 3.44 | 93.07 | 1 | 1.8 | 11 | 4.31 | 58.56902
1269.41 | 17 | 16 | -2 | 9.82 | 2 | 1 | 25000 | 1 | 0 | 11.5 | 236 | 6500 | 180 | 0 | 125 | 1 | 0 | 1 | 86.7 | 3.696143 | 3.44 | 93.07 | 1 | 1.8 | 15 | 1.83 | 80.86791
1269.41 | 17 | 16 | -2 | 9.82 | 2 | 1 | 25000 | 1 | 0 | 11.5 | 236 | 6500 | 180 | 0 | 125 | 1 | 0 | 1 | 86.7 | 3.696143 | 3.44 | 93.07 | 1 | 1.8 | 19 | 0.7 | 90.05622
1269.41 | 17 | 16 | -2 | 9.82 | 2 | 1 | 25000 | 1 | 0 | 11.5 | 236 | 6500 | 180 | 0 | 125 | 1 | 0 | 1 | 86.7 | 3.696143 | 3.44 | 93.07 | 1 | 1.8 | 23 | 0.47 | 94.30535
1269.41 | 17 | 16 | -2 | 9.82 | 2 | 1 | 25000 | 1 | 0 | 11.5 | 236 | 6500 | 180 | 0 | 125 | 1 | 0 | 1 | 86.7 | 3.696143 | 3.44 | 93.07 | 1 | 1.8 | 28 | 0.23 | 97.48313
1269.41 | 17 | 16 | -2 | 9.82 | 2 | 1 | 32000 | 1 | 0 | 11.5 | 236 | 6500 | 180 | 0 | 125 | 1 | 0 | 1 | 86.87 | 3.695791 | 3.46 | 93.62 | 1 | 1.8 | 0 | 0 | 0
1269.41 | 17 | 16 | -2 | 9.82 | 2 | 1 | 32000 | 1 | 0 | 11.5 | 236 | 6500 | 180 | 0 | 125 | 1 | 0 | 1 | 86.87 | 3.695791 | 3.46 | 93.62 | 1 | 1.8 | 0.04 | 8.14 | 0.2793831
1269.41 | 17 | 16 | -2 | 9.82 | 2 | 1 | 32000 | 1 | 0 | 11.5 | 236 | 6500 | 180 | 0 | 125 | 1 | 0 | 1 | 86.87 | 3.695791 | 3.46 | 93.62 | 1 | 1.8 | 0.25 | 1.18 | 1.8788
1269.41 | 17 | 16 | -2 | 9.82 | 2 | 1 | 32000 | 1 | 0 | 11.5 | 236 | 6500 | 180 | 0 | 125 | 1 | 0 | 1 | 86.87 | 3.695791 | 3.46 | 93.62 | 1 | 1.8 | 1 | 1.35 | 3.441835
1269.41 | 17 | 16 | -2 | 9.82 | 2 | 1 | 32000 | 1 | 0 | 11.5 | 236 | 6500 | 180 | 0 | 125 | 1 | 0 | 1 | 86.87 | 3.695791 | 3.46 | 93.62 | 1 | 1.8 | 4 | 3.48 | 15.37774
1269.41 | 17 | 16 | -2 | 9.82 | 2 | 1 | 32000 | 1 | 0 | 11.5 | 236 | 6500 | 180 | 0 | 125 | 1 | 0 | 1 | 86.87 | 3.695791 | 3.46 | 93.62 | 1 | 1.8 | 7 | 2 | 28.91993
1269.41 | 17 | 16 | -2 | 9.82 | 2 | 1 | 32000 | 1 | 0 | 11.5 | 236 | 6500 | 180 | 0 | 125 | 1 | 0 | 1 | 86.87 | 3.695791 | 3.46 | 93.62 | 1 | 1.8 | 11 | 1.65 | 40.94644
1269.41 | 17 | 16 | -2 | 9.82 | 2 | 1 | 32000 | 1 | 0 | 11.5 | 236 | 6500 | 180 | 0 | 125 | 1 | 0 | 1 | 86.87 | 3.695791 | 3.46 | 93.62 | 1 | 1.8 | 15 | 3.83 | 59.00269
1269.41 | 17 | 16 | -2 | 9.82 | 2 | 1 | 32000 | 1 | 0 | 11.5 | 236 | 6500 | 180 | 0 | 125 | 1 | 0 | 1 | 86.87 | 3.695791 | 3.46 | 93.62 | 1 | 1.8 | 19 | 2 | 78.21217
1269.41 | 17 | 16 | -2 | 9.82 | 2 | 1 | 32000 | 1 | 0 | 11.5 | 236 | 6500 | 180 | 0 | 125 | 1 | 0 | 1 | 86.87 | 3.695791 | 3.46 | 93.62 | 1 | 1.8 | 23 | 1.18 | 88.69006
1269.41 | 17 | 16 | -2 | 9.82 | 2 | 1 | 32000 | 1 | 0 | 11.5 | 236 | 6500 | 180 | 0 | 125 | 1 | 0 | 1 | 86.87 | 3.695791 | 3.46 | 93.62 | 1 | 1.8 | 28 | 0.06 | 93.79721
4187 | 58 | 66 | -21 | 4.86 | 1 | 3 | 13000 | 1 | 30 | 0 | 100 | 18000 | 60 | 10 | 10 | 2 | 0.5 | 1 | 22.69 | 3.705479 | 3.402 | 91.81 | 2 | 4 | 0 | 0 | 0
4187 | 58 | 66 | -21 | 4.86 | 1 | 3 | 13000 | 1 | 30 | 0 | 100 | 18000 | 60 | 10 | 10 | 2 | 0.5 | 1 | 22.69 | 3.705479 | 3.402 | 91.81 | 2 | 4 | 0.02 | 56.45 | 0.1800431
4187 | 58 | 66 | -21 | 4.86 | 1 | 3 | 13000 | 1 | 30 | 0 | 100 | 18000 | 60 | 10 | 10 | 2 | 0.5 | 1 | 22.69 | 3.705479 | 3.402 | 91.81 | 2 | 4 | 0.08 | 150 | 2.155415
4187 | 58 | 66 | -21 | 4.86 | 1 | 3 | 13000 | 1 | 30 | 0 | 100 | 18000 | 60 | 10 | 10 | 2 | 0.5 | 1 | 22.69 | 3.705479 | 3.402 | 91.81 | 2 | 4 | 0.17 | 48.38 | 4.686289
4187 | 58 | 66 | -21 | 4.86 | 1 | 3 | 13000 | 1 | 30 | 0 | 100 | 18000 | 60 | 10 | 10 | 2 | 0.5 | 1 | 22.69 | 3.705479 | 3.402 | 91.81 | 2 | 4 | 1 | 8.08 | 11.88929
4187 | 58 | 66 | -21 | 4.86 | 1 | 3 | 13000 | 1 | 30 | 0 | 100 | 18000 | 60 | 10 | 10 | 2 | 0.5 | 1 | 22.69 | 3.705479 | 3.402 | 91.81 | 2 | 4 | 2 | 8.02 | 14.35408
4187 | 58 | 66 | -21 | 4.86 | 1 | 3 | 13000 | 1 | 30 | 0 | 100 | 18000 | 60 | 10 | 10 | 2 | 0.5 | 1 | 22.69 | 3.705479 | 3.402 | 91.81 | 2 | 4 | 4 | 7.63 | 19.14587
4187 | 58 | 66 | -21 | 4.86 | 1 | 3 | 13000 | 1 | 30 | 0 | 100 | 18000 | 60 | 10 | 10 | 2 | 0.5 | 1 | 22.69 | 3.705479 | 3.402 | 91.81 | 2 | 4 | 7 | 9.83 | 27.16486
4187 | 58 | 66 | -21 | 4.86 | 1 | 3 | 13000 | 1 | 30 | 0 | 100 | 18000 | 60 | 10 | 10 | 2 | 0.5 | 1 | 22.69 | 3.705479 | 3.402 | 91.81 | 2 | 4 | 14 | 9.2 | 47.55831
4187 | 58 | 66 | -21 | 4.86 | 1 | 3 | 13000 | 1 | 30 | 0 | 100 | 18000 | 60 | 10 | 10 | 2 | 0.5 | 1 | 22.69 | 3.705479 | 3.402 | 91.81 | 2 | 4 | 21 | 5.45 | 63.25794
4187 | 58 | 66 | -21 | 4.86 | 1 | 3 | 13000 | 1 | 30 | 0 | 100 | 18000 | 60 | 10 | 10 | 2 | 0.5 | 1 | 22.69 | 3.705479 | 3.402 | 91.81 | 2 | 4 | 28 | 3.823 | 73.19211
4187 | 58 | 66 | -21 | 4.86 | 1 | 3 | 13000 | 1 | 30 | 0 | 100 | 30000 | 60 | 10 | 10 | 2 | 0.5 | 1 | 21.85 | 3.64626 | 3.651 | 100.13 | 2 | 4 | 0 | 0 | 0
4187 | 58 | 66 | -21 | 4.86 | 1 | 3 | 13000 | 1 | 30 | 0 | 100 | 30000 | 60 | 10 | 10 | 2 | 0.5 | 1 | 21.85 | 3.64626 | 3.651 | 100.13 | 2 | 4 | 0.02 | 20.96 | 0.03675614
4187 | 58 | 66 | -21 | 4.86 | 1 | 3 | 13000 | 1 | 30 | 0 | 100 | 30000 | 60 | 10 | 10 | 2 | 0.5 | 1 | 21.85 | 3.64626 | 3.651 | 100.13 | 2 | 4 | 0.08 | 27.419 | 0.2912784
4187 | 58 | 66 | -21 | 4.86 | 1 | 3 | 13000 | 1 | 30 | 0 | 100 | 30000 | 60 | 10 | 10 | 2 | 0.5 | 1 | 21.85 | 3.64626 | 3.651 | 100.13 | 2 | 4 | 0.17 | 14.516 | 0.5854679
4187 | 58 | 66 | -21 | 4.86 | 1 | 3 | 13000 | 1 | 30 | 0 | 100 | 30000 | 60 | 10 | 10 | 2 | 0.5 | 1 | 21.85 | 3.64626 | 3.651 | 100.13 | 2 | 4 | 1 | 4.772 | 1.938571
4187 | 58 | 66 | -21 | 4.86 | 1 | 3 | 13000 | 1 | 30 | 0 | 100 | 30000 | 60 | 10 | 10 | 2 | 0.5 | 1 | 21.85 | 3.64626 | 3.651 | 100.13 | 2 | 4 | 2 | 4.645 | 2.731494
4187 | 58 | 66 | -21 | 4.86 | 1 | 3 | 13000 | 1 | 30 | 0 | 100 | 30000 | 60 | 10 | 10 | 2 | 0.5 | 1 | 21.85 | 3.64626 | 3.651 | 100.13 | 2 | 4 | 4 | 4.7862 | 4.320706
4187 | 58 | 66 | -21 | 4.86 | 1 | 3 | 13000 | 1 | 30 | 0 | 100 | 30000 | 60 | 10 | 10 | 2 | 0.5 | 1 | 21.85 | 3.64626 | 3.651 | 100.13 | 2 | 4 | 7 | 5.9243 | 7.025228
4187 | 58 | 66 | -21 | 4.86 | 1 | 3 | 13000 | 1 | 30 | 0 | 100 | 30000 | 60 | 10 | 10 | 2 | 0.5 | 1 | 21.85 | 3.64626 | 3.651 | 100.13 | 2 | 4 | 14 | 7.28 | 14.80294
4187 | 58 | 66 | -21 | 4.86 | 1 | 3 | 13000 | 1 | 30 | 0 | 100 | 30000 | 60 | 10 | 10 | 2 | 0.5 | 1 | 21.85 | 3.64626 | 3.651 | 100.13 | 2 | 4 | 21 | 8.49 | 24.09495
4187 | 58 | 66 | -21 | 4.86 | 1 | 3 | 13000 | 1 | 30 | 0 | 100 | 30000 | 60 | 10 | 10 | 2 | 0.5 | 1 | 21.85 | 3.64626 | 3.651 | 100.13 | 2 | 4 | 28 | 6.349 | 32.83898
4187 | 58 | 66 | -21 | 4.86 | 1 | 1 | 31000 | 1 | 100 | 0 | 74.4 | 21500 | 300 | 25 | 10 | 1 | 0 | 1 | 23.8 | 5.075188 | 2.7 | 53.2 | 2 | 4 | 0 | 0 | 0
4187 | 58 | 66 | -21 | 4.86 | 1 | 1 | 31000 | 1 | 100 | 0 | 74.4 | 21500 | 300 | 25 | 10 | 1 | 0 | 1 | 23.8 | 5.075188 | 2.7 | 53.2 | 2 | 4 | 0.02 | 9.89 | 0.1326222
4187 | 58 | 66 | -21 | 4.86 | 1 | 1 | 31000 | 1 | 100 | 0 | 74.4 | 21500 | 300 | 25 | 10 | 1 | 0 | 1 | 23.8 | 5.075188 | 2.7 | 53.2 | 2 | 4 | 0.17 | 7.89 | 0.8478967
4187 | 58 | 66 | -21 | 4.86 | 1 | 1 | 31000 | 1 | 100 | 0 | 74.4 | 21500 | 300 | 25 | 10 | 1 | 0 | 1 | 23.8 | 5.075188 | 2.7 | 53.2 | 2 | 4 | 0.5 | 5.928 | 1.589186
4187 | 58 | 66 | -21 | 4.86 | 1 | 1 | 31000 | 1 | 100 | 0 | 74.4 | 21500 | 300 | 25 | 10 | 1 | 0 | 1 | 23.8 | 5.075188 | 2.7 | 53.2 | 2 | 4 | 1 | 2.6119 | 6.169947
4187 | 58 | 66 | -21 | 4.86 | 1 | 1 | 31000 | 1 | 100 | 0 | 74.4 | 21500 | 300 | 25 | 10 | 1 | 0 | 1 | 23.8 | 5.075188 | 2.7 | 53.2 | 2 | 4 | 2 | 2.27 | 9.311041
4187 | 58 | 66 | -21 | 4.86 | 1 | 1 | 31000 | 1 | 100 | 0 | 74.4 | 21500 | 300 | 25 | 10 | 1 | 0 | 1 | 23.8 | 5.075188 | 2.7 | 53.2 | 2 | 4 | 4 | 4.97 | 18.63133
4187 | 58 | 66 | -21 | 4.86 | 1 | 1 | 31000 | 1 | 100 | 0 | 74.4 | 21500 | 300 | 25 | 10 | 1 | 0 | 1 | 23.8 | 5.075188 | 2.7 | 53.2 | 2 | 4 | 7 | 7.32 | 42.36332
4187 | 58 | 66 | -21 | 4.86 | 1 | 1 | 31000 | 1 | 100 | 0 | 74.4 | 21500 | 300 | 25 | 10 | 1 | 0 | 1 | 23.8 | 5.075188 | 2.7 | 53.2 | 2 | 4 | 14 | 1.2248 | 80.84172
4187 | 58 | 66 | -21 | 4.86 | 1 | 1 | 31000 | 1 | 100 | 0 | 74.4 | 21500 | 300 | 25 | 10 | 1 | 0 | 1 | 23.8 | 5.075188 | 2.7 | 53.2 | 2 | 4 | 21 | 0.825 | 90.07833
4187 | 58 | 66 | -21 | 4.86 | 1 | 1 | 31000 | 1 | 100 | 0 | 74.4 | 21500 | 300 | 25 | 10 | 1 | 0 | 1 | 23.8 | 5.075188 | 2.7 | 53.2 | 2 | 4 | 28 | 0.37 | 95.48513
4187 | 58 | 66 | -21 | 4.86 | 1 | 1 | 31000 | 1 | 100 | 0 | 74.4 | 21500 | 300 | 25 | 10 | 1 | 0 | 1 | 25 | 5.293276 | 3.7 | 69.9 | 2 | 4 | 0 | 0 | 0
4187 | 58 | 66 | -21 | 4.86 | 1 | 1 | 31000 | 1 | 100 | 0 | 74.4 | 21500 | 300 | 25 | 10 | 1 | 0 | 1 | 25 | 5.293276 | 3.7 | 69.9 | 2 | 4 | 0.02 | 6.4629 | 0.04257058
4187 | 58 | 66 | -21 | 4.86 | 1 | 1 | 31000 | 1 | 100 | 0 | 74.4 | 21500 | 300 | 25 | 10 | 1 | 0 | 1 | 25 | 5.293276 | 3.7 | 69.9 | 2 | 4 | 0.17 | 9.83537 | 0.3648154
4187 | 58 | 66 | -21 | 4.86 | 1 | 1 | 31000 | 1 | 100 | 0 | 74.4 | 21500 | 300 | 25 | 10 | 1 | 0 | 1 | 25 | 5.293276 | 3.7 | 69.9 | 2 | 4 | 0.5 | 5.73 | 0.7752326
4187 | 58 | 66 | -21 | 4.86 | 1 | 1 | 31000 | 1 | 100 | 0 | 74.4 | 21500 | 300 | 25 | 10 | 1 | 0 | 1 | 25 | 5.293276 | 3.7 | 69.9 | 2 | 4 | 1 | 2.27 | 2.883992
4187 | 58 | 66 | -21 | 4.86 | 1 | 1 | 31000 | 1 | 100 | 0 | 74.4 | 21500 | 300 | 25 | 10 | 1 | 0 | 1 | 25 | 5.293276 | 3.7 | 69.9 | 2 | 4 | 2 | 1.599 | 4.108127
4187 | 58 | 66 | -21 | 4.86 | 1 | 1 | 31000 | 1 | 100 | 0 | 74.4 | 21500 | 300 | 25 | 10 | 1 | 0 | 1 | 25 | 5.293276 | 3.7 | 69.9 | 2 | 4 | 4 | 2.72 | 6.841079
4187 | 58 | 66 | -21 | 4.86 | 1 | 1 | 31000 | 1 | 100 | 0 | 74.4 | 21500 | 300 | 25 | 10 | 1 | 0 | 1 | 25 | 5.293276 | 3.7 | 69.9 | 2 | 4 | 7 | 4.23 | 13.43622
4187 | 58 | 66 | -21 | 4.86 | 1 | 1 | 31000 | 1 | 100 | 0 | 74.4 | 21500 | 300 | 25 | 10 | 1 | 0 | 1 | 25 | 5.293276 | 3.7 | 69.9 | 2 | 4 | 14 | 5.72 | 35.46749
4187 | 58 | 66 | -21 | 4.86 | 1 | 1 | 31000 | 1 | 100 | 0 | 74.4 | 21500 | 300 | 25 | 10 | 1 | 0 | 1 | 25 | 5.293276 | 3.7 | 69.9 | 2 | 4 | 21 | 4.057 | 57.12233
4187 | 58 | 66 | -21 | 4.86 | 1 | 1 | 31000 | 1 | 100 | 0 | 74.4 | 21500 | 300 | 25 | 10 | 1 | 0 | 1 | 25 | 5.293276 | 3.7 | 69.9 | 2 | 4 | 28 | 2.539 | 71.73604
4187 | 58 | 66 | -21 | 4.86 | 1 | 1 | 38000 | 1 | 50 | 0 | 100 | 12000 | 120 | 10 | 16.25 | 1 | 1 | 2 | 3.8 | 5.147727 | 4.53 | 88 | 2 | 5 | 0 | 0 | 0
4187 | 58 | 66 | -21 | 4.86 | 1 | 1 | 38000 | 1 | 50 | 0 | 100 | 12000 | 120 | 10 | 16.25 | 1 | 1 | 2 | 3.8 | 5.147727 | 4.53 | 88 | 2 | 5 | 0.04 | 59.6 | 0.5024007
4187 | 58 | 66 | -21 | 4.86 | 1 | 1 | 38000 | 1 | 50 | 0 | 100 | 12000 | 120 | 10 | 16.25 | 1 | 1 | 2 | 3.8 | 5.147727 | 4.53 | 88 | 2 | 5 | 0.17 | 204.227 | 7.174299
4187 | 58 | 66 | -21 | 4.86 | 1 | 1 | 38000 | 1 | 50 | 0 | 100 | 12000 | 120 | 10 | 16.25 | 1 | 1 | 2 | 3.8 | 5.147727 | 4.53 | 88 | 2 | 5 | 0.5 | 30.3147 | 22.99082
4187 | 58 | 66 | -21 | 4.86 | 1 | 1 | 38000 | 1 | 50 | 0 | 100 | 12000 | 120 | 10 | 16.25 | 1 | 1 | 2 | 3.8 | 5.147727 | 4.53 | 88 | 2 | 5 | 1 | 15.4392 | 27.61864
4187 | 58 | 66 | -21 | 4.86 | 1 | 1 | 38000 | 1 | 50 | 0 | 100 | 12000 | 120 | 10 | 16.25 | 1 | 1 | 2 | 3.8 | 5.147727 | 4.53 | 88 | 2 | 5 | 2 | 10.01 | 32.7674
4187 | 58 | 66 | -21 | 4.86 | 1 | 1 | 38000 | 1 | 50 | 0 | 100 | 12000 | 120 | 10 | 16.25 | 1 | 1 | 2 | 3.8 | 5.147727 | 4.53 | 88 | 2 | 5 | 4 | 7.86 | 39.99793
4187 | 58 | 66 | -21 | 4.86 | 1 | 1 | 38000 | 1 | 50 | 0 | 100 | 12000 | 120 | 10 | 16.25 | 1 | 1 | 2 | 3.8 | 5.147727 | 4.53 | 88 | 2 | 5 | 7 | 8.3 | 49.80587
4187 | 58 | 66 | -21 | 4.86 | 1 | 1 | 38000 | 1 | 50 | 0 | 100 | 12000 | 120 | 10 | 16.25 | 1 | 1 | 2 | 3.8 | 5.147727 | 4.53 | 88 | 2 | 5 | 11 | 7.23 | 62.3733
4187 | 58 | 66 | -21 | 4.86 | 1 | 1 | 38000 | 1 | 50 | 0 | 100 | 12000 | 120 | 10 | 16.25 | 1 | 1 | 2 | 3.8 | 5.147727 | 4.53 | 88 | 2 | 5 | 14 | 7.31 | 71.19802
4187 | 58 | 66 | -21 | 4.86 | 1 | 1 | 38000 | 1 | 50 | 0 | 100 | 12000 | 120 | 10 | 16.25 | 1 | 1 | 2 | 3.8 | 5.147727 | 4.53 | 88 | 2 | 5 | 20 | 3.07 | 83.79783
4187 | 58 | 66 | -21 | 4.86 | 1 | 1 | 38000 | 1 | 50 | 0 | 100 | 12000 | 120 | 10 | 16.25 | 1 | 1 | 2 | 18.15 | 5.015385 | 4.89 | 97.5 | 2 | 5 | 0 | 0 | 0
4187 | 58 | 66 | -21 | 4.86 | 1 | 1 | 38000 | 1 | 50 | 0 | 100 | 12000 | 120 | 10 | 16.25 | 1 | 1 | 2 | 18.15 | 5.015385 | 4.89 | 97.5 | 2 | 5 | 0.04 | 36.4382 | 0.2316849
4187 | 58 | 66 | -21 | 4.86 | 1 | 1 | 38000 | 1 | 50 | 0 | 100 | 12000 | 120 | 10 | 16.25 | 1 | 1 | 2 | 18.15 | 5.015385 | 4.89 | 97.5 | 2 | 5 | 0.17 | 98.3483 | 2.802662
4187 | 58 | 66 | -21 | 4.86 | 1 | 1 | 38000 | 1 | 50 | 0 | 100 | 12000 | 120 | 10 | 16.25 | 1 | 1 | 2 | 18.15 | 5.015385 | 4.89 | 97.5 | 2 | 5 | 0.5 | 22.6 | 8.954646
4187 | 58 | 66 | -21 | 4.86 | 1 | 1 | 38000 | 1 | 50 | 0 | 100 | 12000 | 120 | 10 | 16.25 | 1 | 1 | 2 | 18.15 | 5.015385 | 4.89 | 97.5 | 2 | 5 | 1 | 25.36 | 12.61379
4187 | 58 | 66 | -21 | 4.86 | 1 | 1 | 38000 | 1 | 50 | 0 | 100 | 12000 | 120 | 10 | 16.25 | 1 | 1 | 2 | 18.15 | 5.015385 | 4.89 | 97.5 | 2 | 5 | 2 | 10.36 | 18.06436
4187 | 58 | 66 | -21 | 4.86 | 1 | 1 | 38000 | 1 | 50 | 0 | 100 | 12000 | 120 | 10 | 16.25 | 1 | 1 | 2 | 18.15 | 5.015385 | 4.89 | 97.5 | 2 | 5 | 4 | 12.24 | 24.9615
4187 | 58 | 66 | -21 | 4.86 | 1 | 1 | 38000 | 1 | 50 | 0 | 100 | 12000 | 120 | 10 | 16.25 | 1 | 1 | 2 | 18.15 | 5.015385 | 4.89 | 97.5 | 2 | 5 | 7 | 12.4 | 36.24107
4187 | 58 | 66 | -21 | 4.86 | 1 | 1 | 38000 | 1 | 50 | 0 | 100 | 12000 | 120 | 10 | 16.25 | 1 | 1 | 2 | 18.15 | 5.015385 | 4.89 | 97.5 | 2 | 5 | 11 | 11.75 | 71.12351
4187 | 58 | 66 | -21 | 4.86 | 1 | 1 | 38000 | 1 | 50 | 0 | 100 | 12000 | 120 | 10 | 16.25 | 1 | 1 | 2 | 18.15 | 5.015385 | 4.89 | 97.5 | 2 | 5 | 14 | 6.11 | 94.40593
4187 | 58 | 66 | -21 | 4.86 | 1 | 1 | 38000 | 1 | 50 | 0 | 100 | 12000 | 120 | 10 | 16.25 | 1 | 1 | 2 | 18.15 | 5.015385 | 4.89 | 97.5 | 2 | 5 | 20 | 0 | 99.99994
1209.4 | 15 | 14 | 0.7 | 9.6 | 1 | 2.85 | 13000 | 1 | 180 | 0 | 450 | 13000 | 90 | 2 | 10 | 0.35 | 0 | 1 | 41.95 | 16.66133 | 10.41 | 62.48 | 1 | 2.14 | 0 | 0 | 0
1209.4 | 15 | 14 | 0.7 | 9.6 | 1 | 2.85 | 13000 | 1 | 180 | 0 | 450 | 13000 | 90 | 2 | 10 | 0.35 | 0 | 1 | 41.95 | 16.66133 | 10.41 | 62.48 | 1 | 2.14 | 0.5 | 2.386 | 1.698831
1209.4 | 15 | 14 | 0.7 | 9.6 | 1 | 2.85 | 13000 | 1 | 180 | 0 | 450 | 13000 | 90 | 2 | 10 | 0.35 | 0 | 1 | 41.95 | 16.66133 | 10.41 | 62.48 | 1 | 2.14 | 1 | 2.17 | 4.940114
1209.4 | 15 | 14 | 0.7 | 9.6 | 1 | 2.85 | 13000 | 1 | 180 | 0 | 450 | 13000 | 90 | 2 | 10 | 0.35 | 0 | 1 | 41.95 | 16.66133 | 10.41 | 62.48 | 1 | 2.14 | 2 | 1.07 | 9.546149
1209.4 | 15 | 14 | 0.7 | 9.6 | 1 | 2.85 | 13000 | 1 | 180 | 0 | 450 | 13000 | 90 | 2 | 10 | 0.35 | 0 | 1 | 41.95 | 16.66133 | 10.41 | 62.48 | 1 | 2.14 | 4 | 1.156 | 15.88656
1209.4 | 15 | 14 | 0.7 | 9.6 | 1 | 2.85 | 13000 | 1 | 180 | 0 | 450 | 13000 | 90 | 2 | 10 | 0.35 | 0 | 1 | 41.95 | 16.66133 | 10.41 | 62.48 | 1 | 2.14 | 7 | 1 | 25.09862
1209.4 | 15 | 14 | 0.7 | 9.6 | 1 | 2.85 | 13000 | 1 | 180 | 0 | 450 | 13000 | 90 | 2 | 10 | 0.35 | 0 | 1 | 41.95 | 16.66133 | 10.41 | 62.48 | 1 | 2.14 | 11 | 1.29 | 47.88712
1209.4 | 15 | 14 | 0.7 | 9.6 | 1 | 2.85 | 13000 | 1 | 180 | 0 | 450 | 13000 | 90 | 2 | 10 | 0.35 | 0 | 1 | 41.95 | 16.66133 | 10.41 | 62.48 | 1 | 2.14 | 14 | 1.386 | 63.12684
1209.4 | 15 | 14 | 0.7 | 9.6 | 1 | 2.85 | 13000 | 1 | 180 | 0 | 450 | 13000 | 90 | 2 | 10 | 0.35 | 0 | 1 | 41.95 | 16.66133 | 10.41 | 62.48 | 1 | 2.14 | 21 | 0.69 | 71.99773
1209.4 | 15 | 14 | 0.7 | 9.6 | 1 | 2.85 | 13000 | 1 | 180 | 0 | 450 | 13000 | 90 | 2 | 10 | 0.35 | 0 | 1 | 41.95 | 16.66133 | 10.41 | 62.48 | 1 | 2.14 | 28 | 0.44 | 83.24271
1209.4 | 15 | 14 | 0.7 | 9.6 | 1 | 2.85 | 13000 | 1 | 180 | 0 | 450 | 13000 | 90 | 2 | 10 | 0.35 | 0 | 1 | 41.95 | 16.66133 | 10.41 | 62.48 | 1 | 2.14 | 35 | 0.148 | 89.11398
1209.4 | 15 | 14 | 0.7 | 9.6 | 1 | 2.85 | 15500 | 1 | 180 | 0 | 450 | 13000 | 90 | 2 | 10 | 0.35 | 0 | 1 | 45.97 | 16.65928 | 11.28 | 67.71 | 1 | 2.14 | 0 | 0 | 0
1209.4 | 15 | 14 | 0.7 | 9.6 | 1 | 2.85 | 15500 | 1 | 180 | 0 | 450 | 13000 | 90 | 2 | 10 | 0.35 | 0 | 1 | 45.97 | 16.65928 | 11.28 | 67.71 | 1 | 2.14 | 0.5 | 1.9536 | 1.939218
1209.4 | 15 | 14 | 0.7 | 9.6 | 1 | 2.85 | 15500 | 1 | 180 | 0 | 450 | 13000 | 90 | 2 | 10 | 0.35 | 0 | 1 | 45.97 | 16.65928 | 11.28 | 67.71 | 1 | 2.14 | 1 | 1.27 | 5.141414
1209.4 | 15 | 14 | 0.7 | 9.6 | 1 | 2.85 | 15500 | 1 | 180 | 0 | 450 | 13000 | 90 | 2 | 10 | 0.35 | 0 | 1 | 45.97 | 16.65928 | 11.28 | 67.71 | 1 | 2.14 | 2 | 1.06 | 9.775647
1209.4 | 15 | 14 | 0.7 | 9.6 | 1 | 2.85 | 15500 | 1 | 180 | 0 | 450 | 13000 | 90 | 2 | 10 | 0.35 | 0 | 1 | 45.97 | 16.65928 | 11.28 | 67.71 | 1 | 2.14 | 4 | 0.76 | 17.01539
1209.4 | 15 | 14 | 0.7 | 9.6 | 1 | 2.85 | 15500 | 1 | 180 | 0 | 450 | 13000 | 90 | 2 | 10 | 0.35 | 0 | 1 | 45.97 | 16.65928 | 11.28 | 67.71 | 1 | 2.14 | 7 | 0.618 | 25.24961
1209.4 | 15 | 14 | 0.7 | 9.6 | 1 | 2.85 | 15500 | 1 | 180 | 0 | 450 | 13000 | 90 | 2 | 10 | 0.35 | 0 | 1 | 45.97 | 16.65928 | 11.28 | 67.71 | 1 | 2.14 | 11 | 0.677 | 43.34898
1209.4 | 15 | 14 | 0.7 | 9.6 | 1 | 2.85 | 15500 | 1 | 180 | 0 | 450 | 13000 | 90 | 2 | 10 | 0.35 | 0 | 1 | 45.97 | 16.65928 | 11.28 | 67.71 | 1 | 2.14 | 14 | 0.82 | 55.28263
1209.4 | 15 | 14 | 0.7 | 9.6 | 1 | 2.85 | 15500 | 1 | 180 | 0 | 450 | 13000 | 90 | 2 | 10 | 0.35 | 0 | 1 | 45.97 | 16.65928 | 11.28 | 67.71 | 1 | 2.14 | 21 | 0.863 | 65.30689
1209.4 | 15 | 14 | 0.7 | 9.6 | 1 | 2.85 | 15500 | 1 | 180 | 0 | 450 | 13000 | 90 | 2 | 10 | 0.35 | 0 | 1 | 45.97 | 16.65928 | 11.28 | 67.71 | 1 | 2.14 | 28 | 0.44 | 83.40626
1209.4 | 15 | 14 | 0.7 | 9.6 | 1 | 2.85 | 15500 | 1 | 180 | 0 | 450 | 13000 | 90 | 2 | 10 | 0.35 | 0 | 1 | 45.97 | 16.65928 | 11.28 | 67.71 | 1 | 2.14 | 35 | 0.16 | 91.75982
1209.4 | 15 | 14 | 0.7 | 9.6 | 1 | 3 | 14600 | 1 | 180 | 0 | 450 | 13000 | 90 | 2 | 10 | 0.35 | 0 | 1 | 44.85 | 16.6715 | 11.5 | 68.98 | 1 | 2.14 | 0 | 0 | 0
1209.4 | 15 | 14 | 0.7 | 9.6 | 1 | 3 | 14600 | 1 | 180 | 0 | 450 | 13000 | 90 | 2 | 10 | 0.35 | 0 | 1 | 44.85 | 16.6715 | 11.5 | 68.98 | 1 | 2.14 | 0.5 | 3.9 | 2.901858
1209.4 | 15 | 14 | 0.7 | 9.6 | 1 | 3 | 14600 | 1 | 180 | 0 | 450 | 13000 | 90 | 2 | 10 | 0.35 | 0 | 1 | 44.85 | 16.6715 | 11.5 | 68.98 | 1 | 2.14 | 1 | 2.539 | 7.693643
1209.4 | 15 | 14 | 0.7 | 9.6 | 1 | 3 | 14600 | 1 | 180 | 0 | 450 | 13000 | 90 | 2 | 10 | 0.35 | 0 | 1 | 44.85 | 16.6715 | 11.5 | 68.98 | 1 | 2.14 | 2 | 1.373 | 13.51224
1209.4 | 15 | 14 | 0.7 | 9.6 | 1 | 3 | 14600 | 1 | 180 | 0 | 450 | 13000 | 90 | 2 | 10 | 0.35 | 0 | 1 | 44.85 | 16.6715 | 11.5 | 68.98 | 1 | 2.14 | 4 | 0.94 | 20.38741
1209.4 | 15 | 14 | 0.7 | 9.6 | 1 | 3 | 14600 | 1 | 180 | 0 | 450 | 13000 | 90 | 2 | 10 | 0.35 | 0 | 1 | 44.85 | 16.6715 | 11.5 | 68.98 | 1 | 2.14 | 7 | 0.5447 | 26.99472
1209.4 | 15 | 14 | 0.7 | 9.6 | 1 | 3 | 14600 | 1 | 180 | 0 | 450 | 13000 | 90 | 2 | 10 | 0.35 | 0 | 1 | 44.85 | 16.6715 | 11.5 | 68.98 | 1 | 2.14 | 11 | 0.6614 | 39.49503
1209.4 | 15 | 14 | 0.7 | 9.6 | 1 | 3 | 14600 | 1 | 180 | 0 | 450 | 13000 | 90 | 2 | 10 | 0.35 | 0 | 1 | 44.85 | 16.6715 | 11.5 | 68.98 | 1 | 2.14 | 14 | 0.878 | 48.66192
1209.4 | 15 | 14 | 0.7 | 9.6 | 1 | 3 | 14600 | 1 | 180 | 0 | 450 | 13000 | 90 | 2 | 10 | 0.35 | 0 | 1 | 44.85 | 16.6715 | 11.5 | 68.98 | 1 | 2.14 | 21 | 0.895 | 56.60855
1209.4 | 15 | 14 | 0.7 | 9.6 | 1 | 3 | 14600 | 1 | 180 | 0 | 450 | 13000 | 90 | 2 | 10 | 0.35 | 0 | 1 | 44.85 | 16.6715 | 11.5 | 68.98 | 1 | 2.14 | 28 | 0.679 | 73.06729
1209.4 | 15 | 14 | 0.7 | 9.6 | 1 | 3 | 14600 | 1 | 180 | 0 | 450 | 13000 | 90 | 2 | 10 | 0.35 | 0 | 1 | 44.85 | 16.6715 | 11.5 | 68.98 | 1 | 2.14 | 35 | 0.2369 | 82.65086
804 | 3 | 12 | 2.7 | 14.07 | 3 | 3 | 13600 | 1 | 0 | 10.75 | 25 | 6000 | 60 | 0 | 15 | 0.5 | 0 | 1 | 17.1 | 30.01017 | 29.5 | 98.3 | 2 | 5 | 0 | 0 | 0
804 | 3 | 12 | 2.7 | 14.07 | 3 | 3 | 13600 | 1 | 0 | 10.75 | 25 | 6000 | 60 | 0 | 15 | 0.5 | 0 | 1 | 17.1 | 30.01017 | 29.5 | 98.3 | 2 | 5 | 0.04 | 13.36 | 0.2669821
804 | 3 | 12 | 2.7 | 14.07 | 3 | 3 | 13600 | 1 | 0 | 10.75 | 25 | 6000 | 60 | 0 | 15 | 0.5 | 0 | 1 | 17.1 | 30.01017 | 29.5 | 98.3 | 2 | 5 | 0.08 | 11.58 | 0.7653755
804 | 3 | 12 | 2.7 | 14.07 | 3 | 3 | 13600 | 1 | 0 | 10.75 | 25 | 6000 | 60 | 0 | 15 | 0.5 | 0 | 1 | 17.1 | 30.01017 | 29.5 | 98.3 | 2 | 5 | 0.17 | 12.297 | 1.719797
804 | 3 | 12 | 2.7 | 14.07 | 3 | 3 | 13600 | 1 | 0 | 10.75 | 25 | 6000 | 60 | 0 | 15 | 0.5 | 0 | 1 | 17.1 | 30.01017 | 29.5 | 98.3 | 2 | 5 | 0.5 | 11.762 | 5.566258
804 | 3 | 12 | 2.7 | 14.07 | 3 | 3 | 13600 | 1 | 0 | 10.75 | 25 | 6000 | 60 | 0 | 15 | 0.5 | 0 | 1 | 17.1 | 30.01017 | 29.5 | 98.3 | 2 | 5 | 1 | 11.287 | 11.09375
804 | 3 | 12 | 2.7 | 14.07 | 3 | 3 | 13600 | 1 | 0 | 10.75 | 25 | 6000 | 60 | 0 | 15 | 0.5 | 0 | 1 | 17.1 | 30.01017 | 29.5 | 98.3 | 2 | 5 | 2 | 10.56 | 21.5732
804 | 3 | 12 | 2.7 | 14.07 | 3 | 3 | 13600 | 1 | 0 | 10.75 | 25 | 6000 | 60 | 0 | 15 | 0.5 | 0 | 1 | 17.1 | 30.01017 | 29.5 | 98.3 | 2 | 5 | 4 | 9.71 | 41.01653
804 | 3 | 12 | 2.7 | 14.07 | 3 | 3 | 13600 | 1 | 0 | 10.75 | 25 | 6000 | 60 | 0 | 15 | 0.5 | 0 | 1 | 17.1 | 30.01017 | 29.5 | 98.3 | 2 | 5 | 7 | 6.32 | 64.08091
804 | 3 | 12 | 2.7 | 14.07 | 3 | 3 | 13600 | 1 | 0 | 10.75 | 25 | 6000 | 60 | 0 | 15 | 0.5 | 0 | 1 | 17.1 | 30.01017 | 29.5 | 98.3 | 2 | 5 | 11 | 3.02 | 81.99909
804 | 3 | 12 | 2.7 | 14.07 | 3 | 3 | 13600 | 1 | 0 | 10.75 | 25 | 6000 | 60 | 0 | 15 | 0.5 | 0 | 1 | 17.1 | 30.01017 | 29.5 | 98.3 | 2 | 5 | 14 | 1.89 | 89.06372
804 | 3 | 12 | 2.7 | 14.07 | 3 | 3 | 13600 | 1 | 0 | 10.75 | 25 | 6000 | 60 | 0 | 15 | 0.5 | 0 | 1 | 17.1 | 30.01017 | 29.5 | 98.3 | 2 | 6.75 | 0 | 0 | 0
804 | 3 | 12 | 2.7 | 14.07 | 3 | 3 | 13600 | 1 | 0 | 10.75 | 25 | 6000 | 60 | 0 | 15 | 0.5 | 0 | 1 | 17.1 | 30.01017 | 29.5 | 98.3 | 2 | 6.75 | 0.04 | 15.37 | 0.2043253
804 | 3 | 12 | 2.7 | 14.07 | 3 | 3 | 13600 | 1 | 0 | 10.75 | 25 | 6000 | 60 | 0 | 15 | 0.5 | 0 | 1 | 17.1 | 30.01017 | 29.5 | 98.3 | 2 | 6.75 | 0.08 | 13.98 | 0.5944974
804 | 3 | 12 | 2.7 | 14.07 | 3 | 3 | 13600 | 1 | 0 | 10.75 | 25 | 6000 | 60 | 0 | 15 | 0.5 | 0 | 1 | 17.1 | 30.01017 | 29.5 | 98.3 | 2 | 6.75 | 0.17 | 14.3 | 1.346393
804 | 3 | 12 | 2.7 | 14.07 | 3 | 3 | 13600 | 1 | 0 | 10.75 | 25 | 6000 | 60 | 0 | 15 | 0.5 | 0 | 1 | 17.1 | 30.01017 | 29.5 | 98.3 | 2 | 6.75 | 0.5 | 13.76 | 4.330579
804 | 3 | 12 | 2.7 | 14.07 | 3 | 3 | 13600 | 1 | 0 | 10.75 | 25 | 6000 | 60 | 0 | 15 | 0.5 | 0 | 1 | 17.1 | 30.01017 | 29.5 | 98.3 | 2 | 6.75 | 1 | 12.15 | 8.463878
804 | 3 | 12 | 2.7 | 14.07 | 3 | 3 | 13600 | 1 | 0 | 10.75 | 25 | 6000 | 60 | 0 | 15 | 0.5 | 0 | 1 | 17.1 | 30.01017 | 29.5 | 98.3 | 2 | 6.75 | 2 | 14.307 | 16.90595
804 | 3 | 12 | 2.7 | 14.07 | 3 | 3 | 13600 | 1 | 0 | 10.75 | 25 | 6000 | 60 | 0 | 15 | 0.5 | 0 | 1 | 17.1 | 30.01017 | 29.5 | 98.3 | 2 | 6.75 | 4 | 13.188 | 34.45373
804 | 3 | 12 | 2.7 | 14.07 | 3 | 3 | 13600 | 1 | 0 | 10.75 | 25 | 6000 | 60 | 0 | 15 | 0.5 | 0 | 1 | 17.1 | 30.01017 | 29.5 | 98.3 | 2 | 6.75 | 7 | 8.1423 | 54.86977
804 | 3 | 12 | 2.7 | 14.07 | 3 | 3 | 13600 | 1 | 0 | 10.75 | 25 | 6000 | 60 | 0 | 15 | 0.5 | 0 | 1 | 17.1 | 30.01017 | 29.5 | 98.3 | 2 | 6.75 | 11 | 5.039 | 71.69012
804 | 3 | 12 | 2.7 | 14.07 | 3 | 3 | 13600 | 1 | 0 | 10.75 | 25 | 6000 | 60 | 0 | 15 | 0.5 | 0 | 1 | 17.1 | 30.01017 | 29.5 | 98.3 | 2 | 6.75 | 14 | 3.92 | 80.26619
804 | 3 | 12 | 2.7 | 14.07 | 3 | 3 | 13600 | 1 | 0 | 10.75 | 25 | 6000 | 60 | 0 | 15 | 0.5 | 0 | 1 | 17.1 | 30.01017 | 29.5 | 98.3 | 2 | 13.5 | 0 | 0 | 0
804 | 3 | 12 | 2.7 | 14.07 | 3 | 3 | 13600 | 1 | 0 | 10.75 | 25 | 6000 | 60 | 0 | 15 | 0.5 | 0 | 1 | 17.1 | 30.01017 | 29.5 | 98.3 | 2 | 13.5 | 0.04 | 20.36 | 0.1779667
804 | 3 | 12 | 2.7 | 14.07 | 3 | 3 | 13600 | 1 | 0 | 10.75 | 25 | 6000 | 60 | 0 | 15 | 0.5 | 0 | 1 | 17.1 | 30.01017 | 29.5 | 98.3 | 2 | 13.5 | 0.08 | 18.96 | 0.5216628
804 | 3 | 12 | 2.7 | 14.07 | 3 | 3 | 13600 | 1 | 0 | 10.75 | 25 | 6000 | 60 | 0 | 15 | 0.5 | 0 | 1 | 17.1 | 30.01017 | 29.5 | 98.3 | 2 | 13.5 | 0.17 | 19.11 | 1.187202
804 | 3 | 12 | 2.7 | 14.07 | 3 | 3 | 13600 | 1 | 0 | 10.75 | 25 | 6000 | 60 | 0 | 15 | 0.5 | 0 | 1 | 17.1 | 30.01017 | 29.5 | 98.3 | 2 | 13.5 | 0.5 | 18.7 | 3.83118
804 | 3 | 12 | 2.7 | 14.07 | 3 | 3 | 13600 | 1 | 0 | 10.75 | 25 | 6000 | 60 | 0 | 15 | 0.5 | 0 | 1 | 17.1 | 30.01017 | 29.5 | 98.3 | 2 | 13.5 | 1 | 18.081 | 7.689107
804 | 3 | 12 | 2.7 | 14.07 | 3 | 3 | 13600 | 1 | 0 | 10.75 | 25 | 6000 | 60 | 0 | 15 | 0.5 | 0 | 1 | 17.1 | 30.01017 | 29.5 | 98.3 | 2 | 13.5 | 2 | 20.879 | 15.86229
804 | 3 | 12 | 2.7 | 14.07 | 3 | 3 | 13600 | 1 | 0 | 10.75 | 25 | 6000 | 60 | 0 | 15 | 0.5 | 0 | 1 | 17.1 | 30.01017 | 29.5 | 98.3 | 2 | 13.5 | 4 | 20.114 | 33.06038
804 | 3 | 12 | 2.7 | 14.07 | 3 | 3 | 13600 | 1 | 0 | 10.75 | 25 | 6000 | 60 | 0 | 15 | 0.5 | 0 | 1 | 17.1 | 30.01017 | 29.5 | 98.3 | 2 | 13.5 | 7 | 13.501 | 54.2129
804 | 3 | 12 | 2.7 | 14.07 | 3 | 3 | 13600 | 1 | 0 | 10.75 | 25 | 6000 | 60 | 0 | 15 | 0.5 | 0 | 1 | 17.1 | 30.01017 | 29.5 | 98.3 | 2 | 13.5 | 11 | 8.43 | 73.66407
804 | 3 | 12 | 2.7 | 14.07 | 3 | 3 | 13600 | 1 | 0 | 10.75 | 25 | 6000 | 60 | 0 | 15 | 0.5 | 0 | 1 | 17.1 | 30.01017 | 29.5 | 98.3 | 2 | 13.5 | 14 | 4.01 | 80.45558
804 | 3 | 12 | 2.7 | 14.07 | 3 | 3 | 13600 | 1 | 0 | 10.75 | 25 | 6000 | 60 | 0 | 15 | 0.5 | 0 | 1 | 17.1 | 30.01017 | 29.5 | 98.3 | 2 | 27 | 0 | 0 | 0
804 | 3 | 12 | 2.7 | 14.07 | 3 | 3 | 13600 | 1 | 0 | 10.75 | 25 | 6000 | 60 | 0 | 15 | 0.5 | 0 | 1 | 17.1 | 30.01017 | 29.5 | 98.3 | 2 | 27 | 0.04 | 32.76 | 0.1589427
804 | 3 | 12 | 2.7 | 14.07 | 3 | 3 | 13600 | 1 | 0 | 10.75 | 25 | 6000 | 60 | 0 | 15 | 0.5 | 0 | 1 | 17.1 | 30.01017 | 29.5 | 98.3 | 2 | 27 | 0.08 | 31.02 | 0.4683861
804 | 3 | 12 | 2.7 | 14.07 | 3 | 3 | 13600 | 1 | 0 | 10.75 | 25 | 6000 | 60 | 0 | 15 | 0.5 | 0 | 1 | 17.1 | 30.01017 | 29.5 | 98.3 | 2 | 27 | 0.17 | 31.3 | 1.063208
804 | 3 | 12 | 2.7 | 14.07 | 3 | 3 | 13600 | 1 | 0 | 10.75 | 25 | 6000 | 60 | 0 | 15 | 0.5 | 0 | 1 | 17.1 | 30.01017 | 29.5 | 98.3 | 2 | 27 | 0.5 | 30.28 | 3.453365
804 | 3 | 12 | 2.7 | 14.07 | 3 | 3 | 13600 | 1 | 0 | 10.75 | 25 | 6000 | 60 | 0 | 15 | 0.5 | 0 | 1 | 17.1 | 30.01017 | 29.5 | 98.3 | 2 | 27 | 1 | 30.224 | 7.0386
804 | 3 | 12 | 2.7 | 14.07 | 3 | 3 | 13600 | 1 | 0 | 10.75 | 25 | 6000 | 60 | 0 | 15 | 0.5 | 0 | 1 | 17.1 | 30.01017 | 29.5 | 98.3 | 2 | 27 | 2 | 29.948 | 14.05187
804 | 3 | 12 | 2.7 | 14.07 | 3 | 3 | 13600 | 1 | 0 | 10.75 | 25 | 6000 | 60 | 0 | 15 | 0.5 | 0 | 1 | 17.1 | 30.01017 | 29.5 | 98.3 | 2 | 27 | 4 | 29.468 | 27.88979
804 | 3 | 12 | 2.7 | 14.07 | 3 | 3 | 13600 | 1 | 0 | 10.75 | 25 | 6000 | 60 | 0 | 15 | 0.5 | 0 | 1 | 17.1 | 30.01017 | 29.5 | 98.3 | 2 | 27 | 7 | 26.357 | 47.39258
804 | 3 | 12 | 2.7 | 14.07 | 3 | 3 | 13600 | 1 | 0 | 10.75 | 25 | 6000 | 60 | 0 | 15 | 0.5 | 0 | 1 | 17.1 | 30.01017 | 29.5 | 98.3 | 2 | 27 | 11 | 17.186 | 67.6767
804 | 3 | 12 | 2.7 | 14.07 | 3 | 3 | 13600 | 1 | 0 | 10.75 | 25 | 6000 | 60 | 0 | 15 | 0.5 | 0 | 1 | 17.1 | 30.01017 | 29.5 | 98.3 | 2 | 27 | 14 | 9.68 | 77.06305
804 | 3 | 12 | 2.7 | 14.07 | 3 | 3 | 13600 | 1 | 0 | 10.75 | 25 | 6000 | 60 | 0 | 15 | 0.5 | 0 | 1 | 17.1 | 30.01017 | 29.5 | 98.3 | 2 | 54 | 0 | 0 | 0
804 | 3 | 12 | 2.7 | 14.07 | 3 | 3 | 13600 | 1 | 0 | 10.75 | 25 | 6000 | 60 | 0 | 15 | 0.5 | 0 | 1 | 17.1 | 30.01017 | 29.5 | 98.3 | 2 | 54 | 0.04 | 44.56 | 0.1338959
804 | 3 | 12 | 2.7 | 14.07 | 3 | 3 | 13600 | 1 | 0 | 10.75 | 25 | 6000 | 60 | 0 | 15 | 0.5 | 0 | 1 | 17.1 | 30.01017 | 29.5 | 98.3 | 2 | 54 | 0.08 | 41.79 | 0.3933643
804 | 3 | 12 | 2.7 | 14.07 | 3 | 3 | 13600 | 1 | 0 | 10.75 | 25 | 6000 | 60 | 0 | 15 | 0.5 | 0 | 1 | 17.1 | 30.01017 | 29.5 | 98.3 | 2 | 54 | 0.17 | 42.3 | 0.8987193
804 | 3 | 12 | 2.7 | 14.07 | 3 | 3 | 13600 | 1 | 0 | 10.75 | 25 | 6000 | 60 | 0 | 15 | 0.5 | 0 | 1 | 17.1 | 30.01017 | 29.5 | 98.3 | 2 | 54 | 0.5 | 41.18 | 2.905475
804 | 3 | 12 | 2.7 | 14.07 | 3 | 3 | 13600 | 1 | 0 | 10.75 | 25 | 6000 | 60 | 0 | 15 | 0.5 | 0 | 1 | 17.1 | 30.01017 | 29.5 | 98.3 | 2 | 54 | 1 | 41.726 | 5.895056
804 | 3 | 12 | 2.7 | 14.07 | 3 | 3 | 13600 | 1 | 0 | 10.75 | 25 | 6000 | 60 | 0 | 15 | 0.5 | 0 | 1 | 17.1 | 30.01017 | 29.5 | 98.3 | 2 | 54 | 2 | 44.376 | 12.10499
804 | 3 | 12 | 2.7 | 14.07 | 3 | 3 | 13600 | 1 | 0 | 10.75 | 25 | 6000 | 60 | 0 | 15 | 0.5 | 0 | 1 | 17.1 | 30.01017 | 29.5 | 98.3 | 2 | 54 | 4 | 46.54 | 25.21862
804 | 3 | 12 | 2.7 | 14.07 | 3 | 3 | 13600 | 1 | 0 | 10.75 | 25 | 6000 | 60 | 0 | 15 | 0.5 | 0 | 1 | 17.1 | 30.01017 | 29.5 | 98.3 | 2 | 54 | 7 | 42.928 | 44.57535
804 | 3 | 12 | 2.7 | 14.07 | 3 | 3 | 13600 | 1 | 0 | 10.75 | 25 | 6000 | 60 | 0 | 15 | 0.5 | 0 | 1 | 17.1 | 30.01017 | 29.5 | 98.3 | 2 | 54 | 11 | 26.9 | 64.71888
804 | 3 | 12 | 2.7 | 14.07 | 3 | 3 | 13600 | 1 | 0 | 10.75 | 25 | 6000 | 60 | 0 | 15 | 0.5 | 0 | 1 | 17.1 | 30.01017 | 29.5 | 98.3 | 2 | 54 | 14 | 19.68 | 74.79641
410.5 | 0 | 6 | 3.49 | 8.3 | 3 | 3 | 28000 | 1 | 0 | 67.5 | 125 | 1000 | 180 | 0 | 187.5 | 0.5 | 0 | 1 | 92.07 | 30.04068 | 28.8 | 95.87 | 1 | 4.35 | 0 | 0 | 0
410.5 | 0 | 6 | 3.49 | 8.3 | 3 | 3 | 28000 | 1 | 0 | 67.5 | 125 | 1000 | 180 | 0 | 187.5 | 0.5 | 0 | 1 | 92.07 | 30.04068 | 28.8 | 95.87 | 1 | 4.35 | 0.02 | 5.08 | 0.03541271
410.5 | 0 | 6 | 3.49 | 8.3 | 3 | 3 | 28000 | 1 | 0 | 67.5 | 125 | 1000 | 180 | 0 | 187.5 | 0.5 | 0 | 1 | 92.07 | 30.04068 | 28.8 | 95.87 | 1 | 4.35 | 0.17 | 3.59 | 0.4584831
410.5 | 0 | 6 | 3.49 | 8.3 | 3 | 3 | 28000 | 1 | 0 | 67.5 | 125 | 1000 | 180 | 0 | 187.5 | 0.5 | 0 | 1 | 92.07 | 30.04068 | 28.8 | 95.87 | 1 | 4.35 | 0.5 | 4.55 | 1.366387
410.5 | 0 | 6 | 3.49 | 8.3 | 3 | 3 | 28000 | 1 | 0 | 67.5 | 125 | 1000 | 180 | 0 | 187.5 | 0.5 | 0 | 1 | 92.07 | 30.04068 | 28.8 | 95.87 | 1 | 4.35 | 1 | 5.18 | 2.994256
410.5 | 0 | 6 | 3.49 | 8.3 | 3 | 3 | 28000 | 1 | 0 | 67.5 | 125 | 1000 | 180 | 0 | 187.5 | 0.5 | 0 | 1 | 92.07 | 30.04068 | 28.8 | 95.87 | 1 | 4.35 | 2 | 5.49 | 6.564527
410.5 | 0 | 6 | 3.49 | 8.3 | 3 | 3 | 28000 | 1 | 0 | 67.5 | 125 | 1000 | 180 | 0 | 187.5 | 0.5 | 0 | 1 | 92.07 | 30.04068 | 28.8 | 95.87 | 1 | 4.35 | 4 | 6.86 | 14.82935
410.5 | 0 | 6 | 3.49 | 8.3 | 3 | 3 | 28000 | 1 | 0 | 67.5 | 125 | 1000 | 180 | 0 | 187.5 | 0.5 | 0 | 1 | 92.07 | 30.04068 | 28.8 | 95.87 | 1 | 4.35 | 7 | 4.53 | 26.26292
410.5 | 0 | 6 | 3.49 | 8.3 | 3 | 3 | 28000 | 1 | 0 | 67.5 | 125 | 1000 | 180 | 0 | 187.5 | 0.5 | 0 | 1 | 92.07 | 30.04068 | 28.8 | 95.87 | 1 | 4.35 | 14 | 8.1 | 55.84563
410.5 | 0 | 6 | 3.49 | 8.3 | 3 | 3 | 28000 | 1 | 0 | 67.5 | 125 | 1000 | 180 | 0 | 187.5 | 0.5 | 0 | 1 | 92.07 | 30.04068 | 28.8 | 95.87 | 1 | 4.35 | 21 | 4.37 | 85.05359
410.5 | 0 | 6 | 3.49 | 8.3 | 3 | 3 | 28000 | 1 | 0 | 67.5 | 125 | 1000 | 180 | 0 | 187.5 | 0.5 | 0 | 1 | 92.07 | 30.04068 | 28.8 | 95.87 | 1 | 4.35 | 28 | 0.54 | 96.55408